## Sheet1
MLA Reference | CSD | Photocatalyst_norm | total | MAJORgas_std | MOF_TYPE | Photosensitizer | Additive_Role | Phase | Band_gap | Reactor_Volume | Rxn_Time | Rxn_Temp | Catalyst_Mass | solvent_A | solvent_B | solventA_frac | solventB_frac | Sacrificial_from_solvent | Sacrificial_frac_1 | P_CO2_bar | Light_Type
10.1002/anie.201913284 | MUKDUU | NNU-31-Zn | 24.9 | HCOOH | Pure | None | 0 | Liquid |  | 100 | 24 | 25 | 10 | H2O | none | 1 | 0 | none | 0 | 1.01325 | Visible
10.1002/anie.201913284 | MUKDUU | NNU-31-Zn | 26.3 | HCOOH | Pure | None | 0 | Liquid |  | 100 | 24 | 25 | 20 | H2O | none | 1 | 0 | none | 0 | 1.01325 | Visible
10.1002/anie.201913284 | MUKDUU | NNU-31-Zn | 4.3 | HCOOH | Pure | None | 0 | Liquid |  | 100 | 24 | 25 | 50 | H2O | none | 1 | 0 | none | 0 | 1.01325 | Visible
10.1002/anie.201913284 | MUKDUU | NNU-31-Zn | 16.66667 | HCOOH | Pure | None | 0 | Liquid |  | 100 | 24 | 25 | 100 | H2O | none | 1 | 0 | none | 0 | 1.01325 | Visible
10.1002/anie.201913284 | MUKDUU | NNU-31-Zn | 56.76 | HCOOH | Pure | None | 0 | Liquid |  | 100 | 24 | 25 | 20 | MeCN | none | 0.8 | 0 | TEOA | 0.2 | 1.01325 | Visible
10.1002/anie.201913284 | MUKDUU | NNU-31-Zn | 28.41 | HCOOH | Pure | None | 0 | Liquid |  | 100 | 24 | 25 | 20 | MeCN | none | 0.8 | 0 | TIPA | 0.2 | 1.01325 | Visible
10.1002/anie.201913284 | MUKDUU | NNU-31-Zn | 16.34 | HCOOH | Pure | None | 0 | Liquid |  | 100 | 24 | 25 | 20 | MeCN | none | 0.8 | 0 | TEA | 0.2 | 1.01325 | Visible
10.1002/anie.201913284 | MUKDUU | NNU-31-Zn | 18.57 | HCOOH | Pure | None | 0 | Liquid |  | 100 | 24 | 25 | 20 | MeCN | none | 0.9333333 | 0 | TEOA | 0.06666667 | 1.01325 | Visible
10.1002/anie.201913284 | MUKDUU | NNU-31-Zn | 14.9 | HCOOH | Pure | None | 0 | Liquid |  | 100 | 24 | 25 | 20 | MeCN | none | 0.9333333 | 0 | TIPA | 0.06666667 | 1.01325 | Visible
10.1002/anie.201913284 | MUKDUU | NNU-31-Zn | 14.11 | HCOOH | Pure | None | 0 | Liquid |  | 100 | 24 | 25 | 20 | MeCN | none | 0.9333333 | 0 | TEA | 0.06666667 | 1.01325 | Visible
10.1021/jacs.0c05530 | MALMAQ | PCN-601 | 10.1 | CH4 | Pure | None | 0 | Gas |  | 470 | 10 | 20 | 5 | H2O | none | 1 | 0 | none | 0 | 0.8 | Visible
10.1021/jacs.0c05530 | MALMAQ | PCN-601 | 92 | CH4 | Pure | None | 0 | Gas |  | 470 | 10 | 20 | 5 | H2O | none | 1 | 0 | none | 0 | 0.8 | Visible
10.1021/jacs.0c05530 | MALMAQ | PCN-222 | 3.5 | CH4 | Pure | None | 0 | Gas |  | 470 | 10 | 20 | 5 | H2O | none | 1 | 0 | none | 0 | 0.8 | Visible
10.1021/jacs.0c05530 | MALMAQ | PCN-601 | 0 | None | Pure | None | 0 | Gas |  | 470 | 10 | 20 | 5 | H2O | none | 1 | 0 | none | 0 | 0 | Visible
10.1002/anie.202111622 | InTCP-Co | InTCP-Co | 1.125 | HCOOH | Pure | None | 0 | Liquid | 1.96 | 25 | 6 | 25 | 20 | H2O | none | 1 | 0 | none | 0 | 1.01325 | Visible
10.1002/anie.202111622 | FeTCP-Co | FeTCP-Co | 4.14 | HCOOH | Pure | None | 0 | Liquid | 1.8 | 25 | 6 | 25 | 20 | H2O | none | 1 | 0 | none | 0 | 1.01325 | Visible
10.1021/jacs.2c01640 | FEDBAV | MAF-34-CoRu | 11.2 | CO | Pure | None | 0 | Liquid | 1.61 | 16 | 10 | 25 | 4 | H2O | none | 1 | 0 | none | 0 | 1.01325 | Visible
10.1021/jacs.2c01640 | FEDBAV | MAF-34-CoRu | 0 | None | Pure | None | 0 | Liquid | 1.61 | 16 | 10 | 25 | 4 | H2O | none | 1 | 0 | none | 0 | 0 | Visible
10.1021/jacs.2c01640 | FEDBAV | MAF-34-CoRu (film) | 5.43 | CO | Pure | None | 0 | Liquid | 1.61 |  | 120 | 25 | 5 | H2O | none | 1 | 0 | none | 0 | 1.01325 | Visible
10.1021/jacs.2c01640 | FEDBAV | MAF-34-CoRu (film) | 4.26 | CO | Pure | None | 0 | Liquid | 1.61 |  | 120 | 25 | 5 | H2O | none | 1 | 0 | none | 0 | 0.151987 | Visible
10.1021/jacs.2c01640 | FEDBAV | MAF-34-CoRu | 1.3 | CO | Pure | None | 0 | Liquid | 1.61 | 16 | 10 | 25 | 4 | H2O | CH3CN | 0.988 | 0.012 | none | 0 | 1.01325 | Visible
10.1021/jacs.2c01640 | FEDBAV | MAF-34-CoRu | 8.07 | CO | Pure | None | 0 | Liquid | 1.61 | 16 | 10 | 25 | 4 | H2O | CH3CN | 0.98 | 0.02 | none | 0 | 1.01325 | Visible
10.1021/jacs.2c01640 | FEDBAV | MAF-34-CoRu | 7.9 | CO | Pure | None | 0 | Liquid | 1.61 | 16 | 10 | 25 | 4 | H2O | CH3CN | 0.94 | 0.06 | none | 0 | 1.01325 | Visible
10.1021/jacs.2c01640 | FEDBAV | MAF-34-CoRu | 5.12 | CO | Pure | None | 0 | Liquid | 1.61 | 16 | 10 | 25 | 4 | H2O | CH3CN | 0.9 | 0.1 | none | 0 | 1.01325 | Visible
10.1021/jacs.2c01640 | FEDBAV | MAF-34-CoRu | 1.06 | CO | Pure | None | 0 | Liquid | 1.61 | 16 | 10 | 25 | 4 | H2O | none | 1 | 0 | none | 0 | 1.01325 | Visible
10.1021/jacs.2c01640 | FEDBAV | MAF-34-CoRu | 0 | CO | Pure | None | 0 | Liquid | 1.61 | 16 | 10 | 25 | 4 | MeCN | none | 1 | 0 | none | 0 | 1.01325 | Visible
10.1021/jacs.2c01640 | FEDBAV | MAF-34-CoRu | 0 | CO | Pure | None | 0 | Liquid | 1.61 | 16 | 10 | 25 | 4 | DMF | H2O | 0.96 | 0.04 | none | 0 | 1.01325 | Visible
10.1021/jacs.2c01640 | FEDBAV | MAF-34-CoRu | 0 | CO | Pure | None | 0 | Liquid | 1.61 | 16 | 10 | 25 | 4 | THF | H2O | 0.96 | 0.04 | none | 0 | 1.01325 | Visible
10.1016/j.cej.2024.156088 | SURKAT | NH2-UiO-66(Zr) | 18.08612 | CO | Pure | None | 0 | Liquid | 2.89 | 200 | 6 | 25 | 30 | H2O | none | 1 | 0 | none | 0 | 1.01325
10.1002/anie.202421248 | 2371626 | CO2-Zr12-DEPB | 16.72 | CO | Pure | None | 0 | Liquid | 2.15 | 50 |  | 25 | 5 | CH3CN | none | 1 | 0 | none | 0 | 1.01325 | AM 1.5G
10.1002/anie.202421248 | 2392727 | CO2-Zr6-DEPB | 13.91 | CO | Pure | None | 0 | Liquid | 2.13 | 50 |  | 25 | 5 | CH3CN | none | 1 | 0 | none | 0 | 1.01325 | AM 1.5G
10.1021/jacs.5c02844 | MUQRAV | Alice-MOF-1 | 0.375 | HCOOH | Pure | None | 0 | Liquid | 2.69 | 50 | 96 | 25 | 10 | CH3CN | none | 1 | 0 | none | 0 | 1.01325 | Visible
10.1021/jacs.5c02844 | MUQRAV | Alice-MOF-1 | 0 | None | Pure | None | 0 | Liquid | 2.69 | 50 | 168 | 25 | 10 | CH3CN | none | 1 | 0 | none | 0 | 1.01325 | Visible
10.1021/jacs.5c02844 | MUQRAV | Alice-MOF-1 | 0 | None | Pure | None | 0 | Liquid | 2.69 | 50 | 168 | 25 | 10 | H2O | none | 1 | 0 | none | 0 | 1.01325 | Visible
10.1038/s41467-022-32367-0 | ZEMKUB | TMOF-10-NH2(I) | 78 | CO | Pure | None | 0 | Gas | 2.77 |  | 4 |  | 10 | H2O | none | 1 | 0 | none | 0 | 1.01325 | AM 1.5G
10.1038/s41467-022-32367-0 | ZEMLAI | TMOF-10-NH2(Br) | 52 | CO | Pure | None | 0 | Gas | 2.83 |  | 4 |  | 10 | H2O | none | 1 | 0 | none | 0 | 1.01325 | AM 1.5G
10.1038/s41467-022-32367-0 | ZEMNOY | MIL-101(Fe)-NH2 | 8.6 | CO | Pure | None | 0 | Gas |  |  | 4 |  | 10 | H2O | none | 1 | 0 | none | 0 | 1.01325 | AM 1.5G
10.1038/s41467-022-32367-0 | SURKAT | UiO-66(Zr)-NH2 | 15.3 | CO | Pure | None | 0 | Gas | 2.76 |  | 4 |  | 10 | H2O | none | 1 | 0 | none | 0 | 1.01325 | AM 1.5G
10.1038/s41467-022-32367-0 | ZEMNOY | [Pb(NH2-bdc)]n | 5.2 | CO | Pure | None | 0 | Gas | 2.43 |  | 4 |  | 10 | H2O | none | 1 | 0 | none | 0 | 1.01325 | AM 1.5G
10.1038/s41467-022-32367-0 | ZEMKUB | TMOF-10-NH2(I) (no CO2 control) | 0 | None | Pure | None | 0 | Gas | 2.77 |  | 4 |  | 10 | H2O | none | 1 | 0 | none | 0 | 0 | AM 1.5G
10.1007/s11426-024-2229-2 | WOMXED | NH2-CuBDC | 93.6 | CO | Pure | None | 0 | Gas | 2.15 | 100 |  | 40 | 5 | H2O | none | 1 | 0 | none | 0 | 1.01325 | Visible
10.1039/d4ta02838d | CIGXIA | MIL-100(Fe) | 1.81 | CO | Pure | None | 0 | Gas |  |  | 4 | 25 | 5 | H2O | none | 1 | 0 | none | 0 | 1.01325 | AM 1.5G
10.1039/d4ta02838d | CIGXIA | MIL-100(Fe), TEA sacrificial agent | 10.3971 | H2 | Pure | None | 0 | Gas |  |  | 4 | 25 | 5 | none | none | 0 | 0 | TEA |  | 1.01325 | AM 1.5G
10.1039/d4ta02838d | CIGXIA | MIL-100(Fe), TEOA sacrificial agent | 3.3506 | CH4 | Pure | None | 0 | Gas |  |  | 4 | 25 | 5 | none | none | 0 | 0 | TEOA |  | 1.01325 | AM 1.5G
10.1002/advs.202503336 | UPOZAB | MFU-4l (Zn5Cl4(BTDD)3) | 0 | None | Pure | None | 0 | Liquid | 3.36 | 80 | 3 | 25 | 5 | H2O | none | 1 | 0 | none | 0 | 1.01325 | AM 1.5G
10.1021/jacs.5c04364 | FIFFUX | NU-1000 | 2.5 | CO | Pure | None | 0 | Liquid |  | 60 | 3 | 25 | 1 | CH3CN | H2O | 0.8 | 0.2 | none | 0 | 1.01325 | AM 1.5G
10.1002/anie.202108892 | RUBTAK | UiO-66 | 0 | None | Pure | None | 0 | Gas | 3.7 | 160 |  | 25 | 2 | H2O | none | 1 | 0 | none | 0 | 1 | Visible
10.1039/d2ee03755f | JALLIU | Ce-MOF + [Ru(bpy)3]Cl2 (mixture) | 45 | CH3COOH | Pure | [Ru(bpy)3]Cl₂ | 0 | Liquid |  | 30 | 10 | 25 | 5 | H2O | none | 1 | 0 | none | 0 | 1.01325 | Visible
10.1039/d2ee03755f | JALLIU | Ce-MOF (UiO-66(Ce)-bpydc) | 15.25 | CH3COOH | Pure | None | 0 | Liquid |  | 30 | 10 | 25 | 5 | H2O | none | 1 | 0 | none | 0 | 1.01325 | Visible
10.1002/anie.201108357 | NIMXAK | NH2-MIL-125(Ti) | 16.28 | HCOOH | Pure | None | 0 | Liquid |  |  | 10 |  | 50 | CH3CN | none | 0.857 | 0 | TEOA | 0.143 | 1.01325 | Visible
10.1002/anie.201108357 | GUBPUS | MIL-125(Ti) | 0 | None | Pure | None | 0 | Liquid |  |  | 10 |  | 50 | CH3CN | none | 0.857 | 0 | TEOA | 0.143 | 1.01325 | Visible
10.1002/anie.201108357 | NIMXAK | NH2-MIL-125(Ti) | 7.66 | HCOOH | Pure | None | 0 | Liquid |  |  | 10 |  | 50 | CH3CN | none | 0.857 | 0 | TEOA | 0.143 | 1.01325 | Visible
10.1002/anie.201108357 | NIMXAK | NH2-MIL-125(Ti) | 0 | None | Pure | None | 0 | Liquid |  |  | 10 |  | 50 | CH3CN | none | 0.857 | 0 | TEOA | 0.143 | 0 | Visible
10.1002/anie.201108357 | NIMXAK | NH2-MIL-125(Ti) | 5.32 | HCOOH | Pure | None | 0 | Liquid |  |  | 10 |  | 50 | CH3CN | none | 0.857 | 0 | TEOA | 0.143 | 1.01325 | UV
10.1002/anie.201108357 | GUBPUS | MIL-125(Ti) | 4.82 | HCOOH | Pure | None | 0 | Liquid |  |  | 10 |  | 50 | CH3CN | none | 0.857 | 0 | TEOA | 0.143 | 1.01325 | UV
10.1002/chem.201301728 | SURKAT | NH2-UiO-66(Zr) | 26.4 | HCOOH | Pure | None | 0 | Liquid |  |  | 10 |  | 50 | CH3CN | none | 0.857 | 0 | TEOA | 0.143 | 1.01325 | Visible
10.1002/chem.201301728 | RUBTAK | UiO-66(Zr) | 0 | None | Pure | None | 0 | Liquid |  |  | 10 |  | 50 | CH3CN | none | 0.857 | 0 | TEOA | 0.143 | 1.01325 | Visible
10.1002/chem.201301728 | SURKAT | NH2-UiO-66(Zr) | 0 | None | Pure | None | 0 | Liquid |  |  | 10 |  | 50 | CH3CN | none | 0.857 | 0 | TEOA | 0.143 | 1.01325 | Visible
10.1021/cs501169t | HAMXEC | MIL-53(Fe) | 74.25 | HCOOH | Pure | None | 0 | Liquid |  |  | 8 |  | 50 | CH3CN | none | 0.857 | 0 | TEOA | 0.143 | 1.01325 | Visible
10.1021/cs501169t | HAMXIG | MIL-88B(Fe) | 22.5 | HCOOH | Pure | None | 0 | Liquid |  |  | 8 |  | 50 | CH3CN | none | 0.857 | 0 | TEOA | 0.143 | 1.01325 | Visible
10.1021/cs501169t | KOKKIF | NH2-MIL-53(Fe) | 116.25 | HCOOH | Pure | None | 0 | Liquid |  |  | 8 |  | 50 | CH3CN | none | 0.857 | 0 | TEOA | 0.143 | 1.01325 | Visible
10.1021/cs501169t | XIVMEW | NH2-MIL-88B(Fe) | 75 | HCOOH | Pure | None | 0 | Liquid |  |  | 8 |  | 50 | CH3CN | none | 0.857 | 0 | TEOA | 0.143 | 1.01325 | Visible
10.1021/acs.inorgchem.9b00824 | KOKKIF | NH2-MIL-53(Fe) | 3.14 | CO | Pure | None | 0 | Gas | 1.98 |  | 5 | 50 | 2 | none | none | 0 | 0 | none | 0 | 0.8 | Visible
10.1021/acs.inorgchem.9b00824 | XIVMEW | NH2-MIL-88B(Fe) | 10.9568 | CO | Pure | None | 0 | Gas | 1.72 |  | 5 | 50 | 2 | none | none | 0 | 0 | none | 0 | 0.8 | Visible
10.1021/acsami.0c05631 | WIZMAV | UiO-67 (undoped) | 160 | CO | Pure | [Ru(bpy)3]Cl₂ | 8 | Liquid |  |  | 4 | 25 | 1 | CH3CN | H2O | 0.667 | 0.166 | none | 0 | 1.01325 | Visible
10.1016/j.jcou.2022.101905 | SURKAT | NH2-UiO-66 | 66 | CH3OH | Pure | None | 0 | Liquid | 2.72 | 50 | 24 | 25 | 50 | DMF | H2O | 0.8 | 0.2 | none | 0 | 1.01325 | Visible
10.1016/j.cej.2021.132157 | SURKAT | UiO-66-NH2 | 6 | CO | Pure | None | 0 | Gas | 2.72 |  | 5 | 50 | 2 | none | none | 0 | 0 | none | 0 | 0.8 | Visible
10.1016/j.chempr.2020.10.017 | TUZNUA | MIP-208 | 1.8182 | CH4 | Pure | None | 0 | Gas |  | 51 | 22 | 200 | 15 | none | none | 0 | 0 | none | 0 | 0.25 | UV–Vis
10.1002/anie.202211848 | SURKAT | UiO-66-NH2 | 35.83 | CH4 | Pure | None | 0 | Liquid | 2.72 | 63.5 | 18 | 25 | 10 | DMA | none | 0.94 | 0 | TEOA | 0.06 | 1.01325 | Visible
10.1002/anie.202211848 | BOHKAM | MOF-801 | 31.08 | CH4 | Pure | None | 0 | Liquid |  | 63.5 | 18 | 25 | 10 | DMA | none | 0.94 | 0 | TEOA | 0.06 | 1.01325 | Visible
10.1016/j.mtener.2022.101178 | GUBPUS | MIL-125 | 48.8 | CH3OH | Pure | None | 0 | Liquid |  | 0.075 | 2 | 20 | 2 | H2O | none | 1 | 0 | none | 0 | 1.01325 | Visible
10.1016/j.mtener.2022.101178 | NIMXAK | NH2-MIL-125 | 64.6 | CH3OH | Pure | None | 0 | Liquid |  | 0.075 | 2 | 20 | 2 | H2O | none | 1 | 0 | none | 0 | 1.01325 | Visible
10.1002/slct.202403927 | PUYREH | 2D MOF-Co | 9.37 | CO | Pure | None | 0 | Gas | 3.05 |  | 4 |  | 20 | none | none | 0 | 0 | none | 0 | 1.01325 | UV–Vis–NIR
10.1002/slct.202403927 | PUYREH | 2D MOF-Co | 0 | None | Pure | None | 0 | Gas | 3.05 |  | 4 |  | 20 | none | none | 0 | 0 | none | 0 | 0 | UV–Vis–NIR
10.1002/chem.202302395 | 2287693 | Bi-PMOF-120-F | 37.42 | CO | Pure | None | 0 | Liquid | 2.87 | 50 |  | 25 | 1 | CH3CN | none | 0.976 | 0 | TEOA | 0.024 | 1.01325 | Visible
10.1002/chem.202302395 | 2287693 | Bi-PMOF-120 | 31.8 | CO | Pure | None | 0 | Liquid | 2.86 | 50 |  | 25 | 1 | CH3CN | none | 0.976 | 0 | TEOA | 0.024 | 1.01325 | Visible
10.1002/chem.202302395 | 2287693 | Bi-PMOF-80-F | 21.81 | CO | Pure | None | 0 | Liquid | 2.89 | 50 |  | 25 | 1 | CH3CN | none | 0.976 | 0 | TEOA | 0.024 | 1.01325 | Visible
10.1002/chem.202302395 | 2287693 | Bi-PMOF-80 | 19.55 | CO | Pure | None | 0 | Liquid | 2.9 | 50 |  | 25 | 1 | CH3CN | none | 0.976 | 0 | TEOA | 0.024 | 1.01325 | Visible
10.1002/chem.202302395 | 2287693 | Bi-PMOF-120-F | 0 | None | Pure | None | 0 | Liquid | 2.87 | 50 |  | 25 | 1 | CH3CN | none | 0.976 | 0 | TEOA | 0.024 | 1.01325 | Dark
10.1002/chem.202302395 | 2287693 | Bi-PMOF-120-F | 0 | None | Pure | None | 0 | Liquid | 2.87 | 50 |  | 25 | 1 | CH3CN | none | 0.976 | 0 | TEOA | 0.024 | 0 | Visible
10.1016/j.seppur.2022.121080 | RAVWES | IRMOF-74-IV | 37.6 | CO | Pure | None | 0 | Gas |  |  | 8 | 25 | 15 | none | none | 0 | 0 | none | 0 | 1.01325 | Dark
10.1021/jacs.9b01920 | JOHBAM | AUBM-4 (Zr-Ru(cptpy)2 MOF) | 366.65 | HCOOH | Pure | None | 0 | Liquid | 1.88 | 100 | 6 | 25 | 20 | CH3CN | none | 0.8 | 0 | TEOA | 0.2 | 1.01325 | Visible-NIR
10.1021/jacs.9b01920 | JOHBAM | AUBM-4 (Zr-Ru(cptpy)2 MOF) | 0 | None | Pure | None | 0 | Liquid | 1.88 | 100 | 6 | 25 | 20 | CH3CN | none | 0.8 | 0 | TEOA | 0.2 | 0 | Visible-NIR
10.1016/j.apsusc.2021.151792 | NUSQOK | Ni-MOF | 24.4 | CO | Pure | None | 0 | Gas | 3.3 |  | 4 | 20 | 50 | none | none | 0 | 0 | none | 0 |  | Full spectrum
10.1016/j.jcou.2021.101528 | NIMXAK | NH2-MIL-125(Ti) (TiMOF) | 5.36 | CO | Pure | None | 0 | Gas | 2.53 |  | 8 | 20 | 20 | CH3CN | none | 0.8 | 0 | TEOA | 0.2 | 1.01325 | Visible
10.1021/acsaenm.5c00076 | OTIBUQ | Al-PMOF | 88.3 | CO | Pure | None | 0 | Liquid | 2.02 | 400 | 6 | 20 | 10 | H2O | CH3CN | 0.727 | 0.181 | TEOA | 0.091 | 1.01325 | UV–Vis–NIR
10.1016/j.ceramint.2023.01.204 | CIGXIA | Fe-MOX | 8 | CO | Pure | None | 0 | Liquid |  |  |  | 20 | 20 | H2O | none | 1 | 0 | none | 0 | 1.01325 | Visible
10.1016/j.jmat.2025.04.028 | SURKAT | UiO-66-NH2 | 5.8 | CO | Pure | None | 0 | Liquid | 2.72 | 200 | 6 | 25 | 10 | CH3CN | H2O | 0.8 | 0.2 | none | 0 | 1.01325 | Visible
10.3390/polym15183848 | GAHMEL | [Co(bimip)(H2O)0.5]·0.5H2O | 3421.59 | CO | Pure | [Ru(bpy)3]Cl₂ | 40 | Liquid |  | 100 | 12 |  | 10 | DMF | H2O | 0.667 | 0.167 | TEOA | 0.167 | 10 | Visible
10.1002/sstr.202500206 | SURKAT | NU-66 (NH2-UiO-66) | 5.1 | CO | Pure | None | 0 | Gas | 2.94 |  |  |  | 10 | H2O | none | 1 | 0 | none | 0 | 1.01325 | UV–Vis
10.1002/sstr.202500206 | DOGBAE | PCN-224 | 4.5 | CO | Pure | None | 0 | Gas | 1.84 |  |  |  | 10 | H2O | none | 1 | 0 | none | 0 | 1.01325 | UV–Vis
10.1016/j.cej.2025.163381 | XOXTUC | PCN-250-Fe3 | 2500 | CO | Pure | [Ru(bpy)3]Cl₂ | 1 | Liquid |  | 35 | 4 | 25 | 2 | CH3CN | H2O | 0.9 | 0.1 | none | 0 | 1.01325 | Visible
10.1016/j.apcatb.2015.10.037 | MOHGOI | CPO-27-Mg | 0 | None | Pure | None | 0 | Gas |  | 10 | 10 |  | 10 | H2O | none | 1 | 0 | none | 0 | 1.01325 | UV
10.1016/j.cclet.2021.10.061 | QEFLIA | BIF-43 | 0 | None | Pure | [Ru(bpy)3]Cl₂ | 0 | Liquid | 2.86 | 330 | 6 | 25 | 10 | CH3CN | none | 1 | 0 | TEOA | 0 | 1.01325 | Visible
10.1038/s41467-021-21401-2 | LUWSEF | Co-MOF-3 | 27.1 | CO | Pure | None | 0 | Liquid | 1.46 |  | 22 | 25 |  | H2O | none | 1 | 0 | none | 0 | 1.01325 | Visible
10.1016/j.scib.2019.05.012 | RUBTAK | UiO-66 | 0 | None | Pure | None | 0 | Liquid | 3.87 | 50 | 1 | 25 | 100 | H2O | none | 1 | 0 | none | 0 | 0 | UV–Vis
10.1016/j.jcat.2021.03.018 | FAKNAJ | Co(BDC) | 0 | None | Pure | None | 0 | Liquid |  | 250 | 4 | 10 | 1 | CH3CN | H2O | 0.733 | 0.133 | TEOA | 0.133 | 0.8 | Visible
10.1016/j.apcatb.2020.119173 | TOWPEC | PCN-250-Fe3 | 13450 | CO | Pure | [Ru(bpy)3]Cl₂ | 60 | Liquid | 2.08 | 100 | 4 | 25 | 5 | CH3CN | H2O | 0.776 | 0.0517 | TIPA | 0.172 | 1.01325 | Visible
10.1016/j.apcatb.2020.119173 | LIDBIN | PCN-250-Fe2Zn | 19450 | CO | Pure | [Ru(bpy)3]Cl₂ | 60 | Liquid | 2.02 | 100 | 4 | 25 | 5 | CH3CN | H2O | 0.776 | 0.0517 | TIPA | 0.172 | 1.01325 | Visible
10.1016/j.apcatb.2020.119173 | LICXII | PCN-250-Fe2Ni | 15860 | CO | Pure | [Ru(bpy)3]Cl₂ | 60 | Liquid | 2 | 100 | 4 | 25 | 5 | CH3CN | H2O | 0.776 | 0.0517 | TIPA | 0.172 | 1.01325 | Visible
10.1016/j.apcatb.2020.119173 | LIDCIO | PCN-250-Fe2Co | 14010 | CO | Pure | [Ru(bpy)3]Cl₂ | 60 | Liquid | 1.87 | 100 | 4 | 25 | 5 | CH3CN | H2O | 0.776 | 0.0517 | TIPA | 0.172 | 1.01325 | Visible
10.1016/j.apcatb.2025.125644 | QEFWUV | MOF-545 (PCN-222) | 290 | HCOOH | Pure | None | 0 | Liquid |  | 2 | 2 |  | 2 | CH3CN | none | 0.909 | 0 | TEOA | 0.091 | 1.01325 | Visible
10.1016/j.apcatb.2025.125644 | QEFWUV | MOF-545 (PCN-222) | 445 | HCOOH | Pure | None | 0 | Liquid |  | 2 | 2 |  | 2 | CH3CN | none | 0.952 | 0 | TEOA | 0.048 | 1.01325 | Visible
10.1002/smll.202310894 | ZEMNOY | TMOF-coated hollow optical fiber | 1.4633 | CO | Pure | None | 0 | Gas | 2.33 | 39 | 6 | 25 | 100 | none | none | 0 | 0 | none | 0 | 1.01325 | Visible
10.1016/j.cej.2020.125782 | GUBPUS | MIL-125(Ti) | 7.6 | CO | Pure | None | 0 | Gas |  | 100 | 3 | 25 | 100 | H2O | none | 1 | 0 | none | 0 | 10 | Visible
10.1021/acsami.2c06993 | RUBTAK | UiO-66-0 | 0.0629 | CO | Pure | None | 0 | Gas | 3.92 |  | 5 |  | 20 | H2O | none | 1 | 0 | none | 0 | 0.4 | Visible
10.1021/acsami.2c06993 | RUBTAK | UiO-66-0 | 0.0586 | CO | Pure | None | 0 | Gas | 3.92 |  | 5 |  | 20 | none | none | 0 | 0 | none | 0 | 0.4 | Visible
10.1016/j.seppur.2025.134964 | RUBTAK | N-UiO66 | 3.854 | CH4 | Pure | None | 0 | Liquid | 3.92 | 150 | 5 | 25 | 10 | H2O | none | 0.8 | 0 | TEOA | 0.2 | 1.01325 | Visible
10.1016/j.seppur.2025.134964 | SURKEX | NO2-UiO66 | 3.018 | CO | Pure | None | 0 | Liquid |  | 150 | 5 | 25 | 10 | H2O | none | 0.8 | 0 | TEOA | 0.2 | 1.01325 | Visible
10.1016/j.seppur.2025.134964 | SURKAT | NH2-UiO66 | 4.076 | CO | Pure | None | 0 | Liquid | 2.72 | 150 | 5 | 25 | 10 | H2O | none | 0.8 | 0 | TEOA | 0.2 | 1.01325 | Visible
10.1002/anie.201904537 | HIKSIF | PCN-221 | 0.44 | CO | Pure | None | 0 | Liquid |  | 10 | 25 |  | 4 | CH₃COOCH₂CH₃ | H2O | 0.988 | 0.012 | none | 0 | 1.01325 | Visible
10.1016/j.apcatb.2014.07.026 | QOVXEG03 | Co-ZIF-9 | 3075 | H2 | Pure | None | 0 | Liquid |  | 80 | 1 | 30 | 20 | CH3CN | H2O | 0.6 | 0.4 | none | 0 | 1.01325 | Visible
10.1016/j.apcatb.2014.07.026 | QOVXEG03 | Co-ZIF-9 | 0 | None | Pure | None | 0 | Liquid |  | 80 | 1 | 30 | 0 | CH3CN | H2O | 0.6 | 0.4 | none | 0 | 1.01325 | Visible
10.1016/j.apcatb.2014.07.026 | QOVXEG03 | Co-ZIF-9 | 0 | None | Pure | None | 0 | Liquid |  | 80 | 1 | 30 | 20 | CH3CN | H2O | 0.6 | 0.4 | none | 0 | 1.01325 | Visible
10.1016/j.apcatb.2014.07.026 | QOVXEG03 | Co-ZIF-9 | 670 | H2 | Pure | None | 0 | Liquid |  | 80 | 1 | 30 | 20 | CH3CN | H2O | 0.6 | 0.4 | none | 0 | 0 | Visible
10.1016/j.apcatb.2014.07.026 | ORIWAP | Co-MOF-74 | 1980 | CO | Pure | None | 0 | Liquid |  | 80 | 1 | 30 | 20 | CH3CN | H2O | 0.6 | 0.4 | none | 0 | 1.01325 | Visible
10.1016/j.apcatb.2014.07.026 | ORIWET | Mn-MOF-74 | 100 | H2 | Pure | None | 0 | Liquid |  | 80 | 1 | 30 | 20 | CH3CN | H2O | 0.6 | 0.4 | none | 0 | 1.01325 | Visible
10.1016/j.apcatb.2014.07.026 | CUBYAD | Zn-ZIF-8 | 30 | CO | Pure | None | 0 | Liquid |  | 80 | 1 | 30 | 20 | CH3CN | H2O | 0.6 | 0.4 | none | 0 | 1.01325 | Visible
10.1016/j.apcatb.2014.07.026 | SURKAT | Zr-UiO-66-NH2 | 20 | H2 | Pure | None | 0 | Liquid |  | 80 | 1 | 30 | 20 | CH3CN | H2O | 0.6 | 0.4 | none | 0 | 1.01325 | Visible
10.1016/j.cej.2020.126886 | NIMXAK | NiMOF | 0 | None | Pure | None | 0 | Liquid | 2.79 |  |  |  | 20 | CH3CN | none | 0.75 | 0 | TEOA | 0.25 | -0.3 | Visible
10.1016/j.cej.2022.137011 | MIQXIW | In-MOF (NH2-MIL-68(In)) | 0 | None | Pure | None | 0 | Gas | 2.9 | 50 |  | 25 | 100 | H2O | none | 1 | 0 | none | 0 | 1 | Visible
10.1016/j.cej.2022.137011 | SURKAT | Zr-MOF (NH2-UiO-66(Zr)) | 0.313 | CO | Pure | None | 0 | Gas | 2.82 | 50 |  | 25 | 100 | H2O | none | 1 | 0 | none | 0 | 1 | Visible
10.1002/anie.202105420 | SURKAT | UiO-68-NH2 | 7.75 | H2 | Pure | None | 0 | Liquid |  | 100 |  |  | 20 | CH3CN | CH3OH | 0.9 | 0.1 | none | 0 | 0.506625
10.1016/j.jechem.2020.12.025 | GITTOT02 | ZIF-67 | 8200 | CO | Pure | [Ru(bpy)3]Cl₂ | 0.2 | Liquid | 1.98 | 15 | 4 | 4 | 1 | CH3CN | H2O | 0.933 | 0.033 | TEOA | 0.033 | 8 | Visible
10.1021/acsaem.2c03123 | QOKBOJ | Zr-MOF | 0 | None | Pure | None | 0 | Gas |  | 120 | 4 | 25 | 15 | none | none | 0 | 0 | none | 0 | 1.01325 | Visible-NIR
10.1002/adfm.201502253 | AMUSIO01 | UiO-66 | 0 | None | Pure | None | 0 | Liquid |  | 330 | 6 |  |  | CH3CN | none | 0.8 | 0 | TEOA | 0.2 | 0.8 | Visible
10.1039/c9ra08801f | CUBYAD | ZIF-8 | 0.325 | CO | Pure | [Ru(bpy)3]Cl₂ | 2 | Liquid | 4.88 | 5 | 12 |  | 5 | CH3CN | none | 0.8 | 0 | TEOA | 0.2 | 1.01325 | Visible
10.1002/chem.202200583 | SURKAT | UIO-66-NH2 | 36.5 | H2 | Pure | None | 0 | Liquid | 2.97 |  | 4 |  | 20 | DMF | H2O | 0.833 | 0.0625 | TEOA | 0.104 | 0.506625 | Visible
10.1016/j.mcat.2022.112599 | NIMXAK | NM (NH2-MIL-125(Ti)) | 10.6133 | CH3OH | Pure | None | 0 | Liquid | 2.66 | 250 | 3 | 15 | 100 | H2O | none | 1 | 0 | none | 0 | 1.01325 | Visible
10.1039/d4qi01578a | DOXDON | IHEP-101 | 458 | CO | Pure | [Ru(bpy)3]Cl₂ | 5 | Liquid | 2.1 | 20 | 3 |  | 5 | CH3CN | H2O | 0.8 | 0.2 | none | 0 | 1.01325 | Visible
10.1039/d4qi01578a | 2358410 | IHEP-102 |  | CO | Pure | [Ru(bpy)3]Cl₂ | 5 | Liquid | 2.09 | 20 | 3 |  | 5 | CH3CN | H2O | 0.8 | 0.2 | none | 0 | 1.01325 | Visible
10.1039/d4qi01578a | DOXDON | IHEP-101 | 0 | None | Pure | [Ru(bpy)3]Cl₂ | 5 | Liquid | 2.1 | 20 | 3 |  | 5 | CH3CN | H2O | 0.8 | 0.2 | none | 0 | 0 | Visible
10.1039/d4qi01578a | DOXDON | IHEP-101 | 0 | None | Pure | [Ru(bpy)3]Cl₂ | 5 | Liquid | 2.1 | 20 | 3 |  | 5 | CH3CN | H2O | 0.8 | 0.2 | none | 0 | 1.01325 | Visible
10.1039/d4qi01578a | DOXDON | IHEP-101 | 115.79 | CO | Pure | None | 0 | Liquid | 2.1 | 20 | 3 |  | 5 | CH3CN | H2O | 0.8 | 0.2 | none | 0 | 1.01325 | Visible
10.1021/acs.inorgchem.3c02272 | CAMTET | MOF-303(Al) | 8.15 | CO | Pure | None | 0 | Gas |  | 100 | 4 |  | 10 | H2O | none | 1 | 0 | none | 0 | 2
10.1021/acs.inorgchem.3c02272 | CAMTET | MOF-303(Al) | 0 | None | Pure | None | 0 | Gas |  | 100 | 4 |  | 10 | H2O | none | 1 | 0 | none | 0 | 0
10.1016/j.jssc.2023.123931 | MIQXIW | NH2-MIL-68(In) | 0.245 | CH4 | Pure | None | 0 | Gas | 2.63 | 120 | 4 |  | 15 | H2O | none | 1 | 0 | none | 0 | 1.01325 | Visible
10.1007/s12274-023-5405-8 | GUYYII | Ni-SA | 6960 | CO | Pure | [Ru(bpy)3]Cl₂ | 10 | Gas |  |  | 4 |  | 5 | CH3CN | H2O | 0.8 | 0.2 | none | 0 | 1.01325 | Visible
10.1007/s12274-023-5405-8 | RAYLUZ | Co-SA | 2950 | CO | Pure | [Ru(bpy)3]Cl₂ | 10 | Gas |  |  | 4 |  | 5 | CH3CN | H2O | 0.8 | 0.2 | none | 0 | 1.01325 | Visible
10.1007/s12274-023-5405-8 | GUYYII | Ni-SA-RT | 0 | None | Pure | [Ru(bpy)3]Cl₂ | 10 | Gas |  |  | 4 |  | 5 | CH3CN | H2O | 0.8 | 0.2 | none | 0 | 1.01325 | Visible
10.1016/j.seppur.2024.126840 | CUBYAD | ZIF-8 (α = 0.000) | 0.8872167 | CO | Pure | None | 0 | Gas | 4.87 | 500 | 6 | 25 | 100 | H2O | none | 1 | 0 | none | 0 | 0.8 | Visible
10.1016/j.jece.2021.105600 | NIMXAK | NH2-MIL-125(Ti) | 33.775 | CO | Pure | None | 0 | Gas | 2.5 | 88 | 4 | 25 | 100 | H2O | none | 1 | 0 | none | 0 | 0.4 | Visible
10.1016/j.renene.2024.120752 | GITTOT02 | ZIF-67 (Z67) | 3.17 | CH3OH | Pure | None | 0 | Liquid | 2.03 | 400 | 8 | 30 | 150 | H2O | none | 1 | 0 | none | 0 | 1.01325 | Visible
10.1002/smll.202504721 | BOHWUS | MOF-808 | 0.09 | CH4 | Pure | None | 0 | Gas |  | 40 | 10 | 30 | 20 | none | none | 0 | 0 | none | 0 |  | Visible
10.1002/smll.202504721 | BOHWUS | MOF-808 | 0.02 | CH4 | Pure | None | 0 | Gas |  | 40 | 10 | 50 | 20 | none | none | 0 | 0 | none | 0
10.1007/s40843-021-1758-5 | GITTOT02 | ZIF-67 nanocubes | 9586 | H2 | Pure | [Ru(bpy)3]Cl₂ | 8 | Liquid |  |  | 1 | 30 | 1 | CH3CN | H2O | 0.5 | 0.333 | TEOA | 0.167 | 1.01325 | Visible
10.1021/acssuschemeng.3c05228 | SURKAT | NH2-UiO-66 (UIO) | 3.05 | CO | Pure | None | 0 | Gas | 2.75 | 200 | 2 |  | 20 | H2O | none | 1 | 0 | none | 0 | 1.01325 | Visible
10.1002/smll.202300398 | NIJGUM | BPAN-Co-1 | 1927 | CO | Pure | [Ru(bpy)3]Cl₂ | 10 | Liquid | 2.62 |  | 5 | 100 | 10 | CH3CN | H2O | 0.706 | 0.176 | TEOA | 0.118 | 1.01325 | Visible
10.1002/smll.202300398 | NIJHAT | BPAN-Co-2 | 5598 | CO | Pure | [Ru(bpy)3]Cl₂ | 10 | Liquid | 2.69 |  | 5 | 100 | 10 | CH3CN | H2O | 0.706 | 0.176 | TEOA | 0.118 | 1.01325 | Visible
10.1002/smll.202300398 | NIJHAT | BPAN-Co-2 | 3668 | CO | Pure | [Ru(bpy)3]Cl₂ | 10 | Liquid | 2.62 |  | 5 | 100 | 10 | DMF | H2O | 0.706 | 0.176 | TEOA | 0.118 | 1.01325 | Visible
10.1002/smll.202300398 | NIJHAT | BPAN-Co-2 | 3476 | CO | Pure | [Ru(bpy)3]Cl₂ | 10 | Liquid | 2.69 |  | 5 | 100 | 10 | DMA | H2O | 0.706 | 0.176 | TEOA | 0.118 | 1.01325 | Visible
10.1002/smll.202300398 | NIJHAT | BPAN-Co-2 | 5050 | CO | Pure | [Ru(bpy)3]Cl₂ | 10 | Liquid | 2.69 |  | 5 | 100 | 10 | CH3CN | none | 0.6615 | 0.2205 | TEOA | 0.118 | 1.01325 | Visible
10.1002/smll.202300398 | NIJHAT | BPAN-Co-2 | 4527 | CO | Pure | [Ru(bpy)3]Cl₂ | 10 | Liquid | 2.69 |  | 5 | 100 | 10 | CH3CN | none | 0.588 | 0.294 | TEOA | 0.118 | 1.01325 | Visible
10.1002/smll.202300398 | NIJHAT | BPAN-Co-2 | 3868 | CO | Pure | [Ru(bpy)3]Cl₂ | 10 | Liquid | 2.69 |  | 5 | 100 | 10 | CH3CN | none | 0.441 | 0.441 | TEOA | 0.118 | 1.01325 | Visible
10.1002/smll.202300398 | NIJHAT | BPAN-Co-2 | 0 | None | Pure | [Ru(bpy)3]Cl₂ | 10 | Liquid | 2.69 |  | 5 | 100 | 10 | CH3CN | H2O | 0.706 | 0.176 | TEOA | 0.118 | 0 | Visible
10.1002/smll.202300398 | NIJHAT | BPAN-Co-2 | 848.0565 | CO | Pure | [Ru(bpy)3]Cl₂ | 10 | Liquid | 2.69 |  | 5 | 100 | 10 | CH3CN | H2O | 0.8 | 0.2 | none | 0 | 1.01325 | Visible
10.1002/smll.202300398 | NIJHAT | BPAN-Co-2 | 0 | None | Pure | None | 0 | Liquid | 2.69 |  |  | 100 | 10 | CH3CN | H2O | 0.706 | 0.176 | TEOA | 0.118 | 1.01325 | Visible
10.1016/j.apsusc.2022.152645 | GITTOT02 | ZIF-67 | 0 | None | Pure | None | 0 | Gas | 1.84 | 50 | 6 | 25 | 100 | H2O | none | 1 | 0 | none | 0 | 1 | UV–Vis
10.1016/j.jcis.2024.08.114 | LENKIA | MOF-74(Cu) | 0 | None | Pure | None | 0 | Gas |  |  | 5 | 25 | 30 | H2O | none | 1 | 0 | none | 0 | 0.8
10.1016/j.jcis.2024.08.114 | HUDHET | Cu-BTC | 0 | None | Pure | None | 0 | Gas |  |  | 5 | 25 | 30 | H2O | none | 1 | 0 | none | 0 | 0.8
10.1016/j.apcatb.2017.04.009 | CUBYAD | p-Z (ZIF-8) | 0 | None | Pure | None | 0 | Gas |  | 200 | 1 | 25 | 100 | none | none | 0 | 0 | none | 0 | 1.01325 | Full spectrum
10.1016/j.jallcom.2022.165900 | ROFREL | NOTT-220 | 0.36717375 | CO | Pure | None | 0 | Gas | 3.48 |  | 8 | 25 | 20 | none | none | 0 | 0 | none | 0 | 1.01325
10.1002/asia.202300033 | GUBPUS | NH2-MIL-125(Ti) | 85.1 | CO | Pure | None | 0 | Liquid |  | 6 | 3 | 25 | 1 | H2O | none | 1 | 0 | none | 0 | 1.01325 | Visible
10.1016/j.jece.2023.111722 | GITTOT02 | ZIF-67 | 3.29 | CH3OH | Pure | None | 0 | Liquid |  | 400 | 8 | 30 | 150 | H2O | none | 1 | 0 | none | 0 | 0 | Visible
10.1002/slct.202004839 | LOQLEJ | MOF-In2O3 | 29 | H2 | Pure | None | 0 | Gas |  | 325 | 4 |  | 50 | H2O | none | 1 | 0 | none | 0 | 1.01325 | Visible
10.1021/acs.inorgchem.4c03799 | OGIPIH | Eu-MOF | 663 | CO | Pure | [Ru(bpy)3]Cl₂ | 4 | Liquid | 2.72 | 50 |  | 25 | 5 | CH3CN | H2O | 0.667 | 0.167 | TEOA | 0.167 | 1.01325 | Visible
10.1021/acs.inorgchem.4c03799 | OGIPIH | Eu-MOF | 273.4 | H2 | Pure | [Ru(bpy)3]Cl₂ | 4 | Liquid | 2.72 | 50 |  | 25 | 5 | CH3CN | H2O | 0.667 | 0.167 | HCOOH | 0.167 | 1.01325 | Visible
10.1021/acs.inorgchem.4c03799 | OGIPIH | Eu-MOF | 41.75 | CO | Pure | [Ru(bpy)3]Cl₂ | 4 | Liquid | 2.72 | 50 |  | 25 | 5 | CH3CN | H2O | 0.667 | 0.167 | VC | 0.167 | 1.01325 | Visible
10.1021/acs.inorgchem.4c03799 | OGIPIH | Eu-MOF | 294.94 | CO | Pure | [Ru(bpy)3]Cl₂ | 4 | Liquid | 2.72 | 50 |  | 25 | 5 | CH3CN | H2O | 0.667 | 0.167 | TEA | 0.167 | 1.01325 | Visible
10.1021/acs.inorgchem.4c03799 | OGIPIH | Eu-MOF | 0 | None | Pure | [Ru(bpy)3]Cl₂ | 4 | Liquid | 2.72 | 50 |  | 25 | 5 | CH3CN | H2O | 0.667 | 0.167 | EtOH | 0.167 | 1.01325 | Visible
10.1021/acs.inorgchem.4c03799 | OGIPIH | Eu-MOF | 0 | None | Pure | [Ru(bpy)3]Cl₂ | 4 | Liquid | 2.72 | 50 |  | 25 | 5 | CH3CN | H2O | 0.667 | 0.167 | EDTA | 0.167 | 1.01325 | Visible
10.1021/acs.inorgchem.4c03799 | OGIPIH | Eu-MOF | 0 | None | Pure | [Ru(bpy)3]Cl₂ | 4 | Liquid | 2.72 | 50 |  | 25 | 5 | CH3CN | H2O | 0.667 | 0.167 | IPA | 0.167 | 1.01325 | Visible
10.1021/acs.inorgchem.4c03799 | OGIPIH | Eu-MOF | 0 | None | Pure | [Ru(bpy)3]Cl₂ | 4 | Liquid | 2.72 | 50 |  | 25 | 5 | CH3CN | H2O | 0.667 | 0.167 | MeOH | 0.167 | 1.01325 | Visible
10.1021/acs.inorgchem.4c03799 | OGIPIH | Eu-MOF | 233.33 | CO | Pure | [Ru(bpy)3]Cl₂ | 4 | Liquid | 2.72 | 50 |  | 25 | 5 | CH3CN | H2O | 0.727 | 0.181 | TEOA | 0.091 | 1.01325 | Visible
10.1021/acs.inorgchem.4c03799 | OGIPIH | Eu-MOF | 136.23 | H2 | Pure | [Ru(bpy)3]Cl₂ | 4 | Liquid | 2.72 | 50 |  | 25 | 5 | CH3CN | H2O | 0.615 | 0.154 | TEOA | 0.231 | 1.01325 | Visible
10.1021/acs.inorgchem.4c03799 | OGIPIH | Eu-MOF | 263.76 | H2 | Pure | [Ru(bpy)3]Cl₂ | 4 | Liquid | 2.72 | 50 |  | 25 | 5 | CH3CN | H2O | 0.571 | 0.142 | TEOA | 0.285 | 1.01325 | Visible
10.1021/acs.inorgchem.4c03799 | OGIPIH | Eu-MOF | 0 | None | Pure | [Ru(bpy)3]Cl₂ | 4 | Liquid | 2.72 | 50 |  | 25 | 5 | CH3CN | H2O | 0.8 | 0.2 | none | 0 | 1.01325 | Visible
10.1021/acs.inorgchem.4c03799 | OGIPIH | Eu-MOF | 115.024 | CO | Pure | [Ru(bpy)3]Cl₂ | 4 | Liquid | 2.72 | 50 |  | 25 | 10 | CH3CN | H2O | 0.667 | 0.167 | TEOA | 0.167 | 1.01325 | Visible
10.1021/acs.inorgchem.4c03799 | OGIPIH | Eu-MOF | 21.97 | H2 | Pure | [Ru(bpy)3]Cl₂ | 4 | Liquid | 2.72 | 50 |  | 25 | 15 | CH3CN | H2O | 0.667 | 0.167 | TEOA | 0.167 | 1.01325 | Visible
10.1021/acs.inorgchem.4c03799 | OGIPIH | Eu-MOF | 16.801 | CO | Pure | [Ru(bpy)3]Cl₂ | 4 | Liquid | 2.72 | 50 |  | 25 | 20 | CH3CN | H2O | 0.667 | 0.167 | TEOA | 0.167 | 1.01325 | Visible
10.1021/acs.inorgchem.4c03799 | OGIPIH | Eu-MOF | 15.547 | CO | Pure | [Ru(bpy)3]Cl₂ | 4 | Liquid | 2.72 | 50 |  | 25 | 25 | CH3CN | H2O | 0.667 | 0.167 | TEOA | 0.167 | 1.01325 | Visible
10.1021/acs.inorgchem.4c03799 | OGIPIH | Eu-MOF | 11.3074 | CO | Pure | [Ru(bpy)3]Cl₂ | 4 | Liquid | 2.72 | 50 |  | 25 | 30 | CH3CN | H2O | 0.667 | 0.167 | TEOA | 0.167 | 1.01325 | Visible
10.1021/acs.inorgchem.4c03799 | OGIPIH | Eu-MOF | 28.9726 | CO | Pure | [Ru(bpy)3]Cl₂ | 1 | Liquid | 2.72 | 50 |  | 25 | 5 | CH3CN | H2O | 0.667 | 0.167 | TEOA | 0.167 | 1.01325 | Visible
10.1021/acs.inorgchem.4c03799 | OGIPIH | Eu-MOF | 31.0273 | CO | Pure | [Ru(bpy)3]Cl₂ | 2 | Liquid | 2.72 | 50 |  | 25 | 5 | CH3CN | H2O | 0.667 | 0.167 | TEOA | 0.167 | 1.01325 | Visible
10.1021/acs.inorgchem.4c03799 | OGIPIH | Eu-MOF | 86.0958 | H2 | Pure | [Ru(bpy)3]Cl₂ | 3 | Liquid | 2.72 | 50 |  | 25 | 5 | CH3CN | H2O | 0.667 | 0.167 | TEOA | 0.167 | 1.01325 | Visible
10.1021/acs.inorgchem.4c03799 | OGIPIH | Eu-MOF | 116.301 | CO | Pure | [Ru(bpy)3]Cl₂ | 4 | Liquid | 2.72 | 50 |  | 25 | 5 | CH3CN | H2O | 0.667 | 0.167 | TEOA | 0.167 | 1.01325 | Visible
10.1021/acs.inorgchem.4c03799 | OGIPIH | Eu-MOF | 109.726 | CO | Pure | [Ru(bpy)3]Cl₂ | 5 | Liquid | 2.72 | 50 |  | 25 | 5 | CH3CN | H2O | 0.667 | 0.167 | TEOA | 0.167 | 1.01325 | Visible
10.1021/acs.inorgchem.4c03799 | OGIPIH | Eu-MOF | 32 | CO | Pure | [Ru(bpy)3]Cl₂ | 4 | Liquid | 2.72 | 50 |  | 25 | 5 | CH3CN | H2O | 0.083 | 0.75 | TEOA | 0.167 | 1.01325 | Visible
10.1021/acs.inorgchem.4c03799 | OGIPIH | Eu-MOF | 25.0434 | CO | Pure | [Ru(bpy)3]Cl₂ | 4 | Liquid | 2.72 | 50 |  | 25 | 5 | CH3CN | H2O | 0.25 | 0.583 | TEOA | 0.167 | 1.01325 | Visible
10.1021/acs.inorgchem.4c03799 | OGIPIH | Eu-MOF | 29.217 | CO | Pure | [Ru(bpy)3]Cl₂ | 4 | Liquid | 2.72 | 50 |  | 25 | 5 | CH3CN | H2O | 0.417 | 0.417 | TEOA | 0.167 | 1.01325 | Visible
10.1021/acs.inorgchem.4c03799 | OGIPIH | Eu-MOF | 100.173 | CO | Pure | [Ru(bpy)3]Cl₂ | 4 | Liquid | 2.72 | 50 |  | 25 | 5 | CH3CN | H2O | 0.583 | 0.25 | TEOA | 0.167 | 1.01325 | Visible
10.1021/acs.inorgchem.4c03799 | OGIPIH | Eu-MOF | 11.1304 | CO | Pure | [Ru(bpy)3]Cl₂ | 4 | Liquid | 2.72 | 50 |  | 25 | 5 | CH3CN | H2O | 0.083 | 0.75 | TEOA | 0.167 | 1.01325 | Visible
10.1021/acs.inorgchem.4c03799 | OGIPIH | Eu-MOF | 26.434 | CO | Pure | [Ru(bpy)3]Cl₂ | 4 | Liquid | 2.72 | 50 |  | 25 | 5 | CH3CN | H2O | 0.167 | 0.666 | TEOA | 0.167 | 1.01325 | Visible
10.1021/acs.inorgchem.4c03799 | OGIPIH | Eu-MOF | 114.08 | H2 | Pure | [Ru(bpy)3]Cl₂ | 4 | Liquid | 2.72 | 50 |  | 25 | 5 | CH3CN | H2O | 0.333 | 0.5 | TEOA | 0.167 | 1.01325 | Visible
10.1021/acs.inorgchem.4c03799 | OGIPIH | Eu-MOF | 325.565 | H2 | Pure | [Ru(bpy)3]Cl₂ | 4 | Liquid | 2.72 | 50 |  | 25 | 5 | CH3CN | H2O | 0.5 | 0.333 | TEOA | 0.167 | 1.01325 | Visible
10.1039/d3nj05781j | LICXII | PCN-250-Fe3 | 44 | CO | Pure | None | 0 | Liquid |  |  | 0.83 | 25 | 1 | CH3CN | none | 1 | 0 | none | 0 | 1.01325 | Visible
10.1039/d5ce00106d | SURKAT | UiO66-NH2 | 6.42 | CO | Pure | None | 0 | Gas |  |  | 1 | 25 | 10 | H2O | none | 1 | 0 | none | 0 | 0.20265 | UV–Vis
10.1016/j.apcatb.2023.122934 | GITTOT02 | ZIF-67 | 15.61 | CO | Pure | None | 0 | Gas |  | 250 |  | 4 |  | H2O | none | 1 | 0 | none | 0 | 0.8 | UV–Vis
10.1016/j.cej.2022.137102 | BUPVEP | Ce-UiO-66-H | 113.31 | CO | Pure | None | 0 | Gas |  | 125 |  | 25 | 15 | H2O | none | 1 | 0 | none | 0 | 1.01
10.1016/j.mcat.2024.114042 | MINZEQ | Ti-MOF | 46 | HCOOH | Pure | None | 0 | Liquid | 2.26 | 50 | 10 | 25 |  | CH3CN | none | 1 | 0 | none | 0 | 1.01325 | Visible
10.1016/j.mcat.2024.114042 | Not specified | MOF-902 | 7.6 | HCOOH | Pure | None | 0 | Liquid | 2.33 | 50 | 10 | 25 |  | CH3CN | none | 1 | 0 | none | 0 | 1.01325 | Visible
10.1016/j.apcatb.2017.03.018 | GITTOT02 | ZIF-67 + [Ru(bpy)3]Cl2·6H2O | 59200 | CO | Pure | [Ru(bpy)3]Cl₂ | 1 | Liquid |  |  | 0.5 | 30 | 1 | CH3CN | H2O | 0.667 | 0.167 | TEOA | 0.167 | 1.01325 | Visible
10.1016/j.apcatb.2017.03.018 | CUBYAD | Zn-ZIF-8 | 4000 | CO | Pure | [Ru(bpy)3]Cl₂ | 1 | Liquid |  |  | 0.5 | 30 | 1 | CH3CN | H2O | 0.667 | 0.167 | TEOA | 0.167 | 1.01325 | Visible
10.1016/j.apcatb.2017.03.018 | GITTOT02 | Cu-MOF | 3000 | CO | Pure | [Ru(bpy)3]Cl₂ | 1 | Liquid |  |  | 0.5 | 30 | 1 | CH3CN | H2O | 0.667 | 0.167 | TEOA | 0.167 | 1.01325 | Visible
10.1016/j.apcatb.2017.03.018 | SURKAT | Zr-UIO-66-NH2 | 2400 | CO | Pure | [Ru(bpy)3]Cl₂ | 1 | Liquid |  |  | 0.5 | 30 | 1 | CH3CN | H2O | 0.667 | 0.167 | TEOA | 0.167 | 1.01325 | Visible
10.1016/j.apcatb.2017.03.018 | GITTOT02 | Fe-MIL-101-NH2 | 9400 | CO | Pure | [Ru(bpy)3]Cl₂ | 1 | Liquid |  |  | 0.5 | 30 | 1 | CH3CN | H2O | 0.667 | 0.167 | TEOA | 0.167 | 1.01325 | Visible
10.1021/acs.inorgchem.5c03269 | UMAGUO | [Co2(4,4′-bipy)6(DMA)2W10O32] (Compound 1) | 2549.898 | H2 | Pure | [Ru(bpy)3]Cl₂ | 7.5 | Liquid | 2.62 | 10 | 2 | 20 | 9 | CH3CN | H2O | 0.667 | 0.167 | TEOA | 0.167 | 1.01325 | Visible
10.1021/acs.inorgchem.5c03269 | UMAGUO | [Co2(4,4′-bipy)6(DMA)2W10O32] (Compound 1) | 1914.4602 | H2 | Pure | [Ru(bpy)3]Cl₂ | 7.5 | Liquid | 2.62 | 10 | 2 | 20 | 7 | CH3CN | H2O | 0.667 | 0.167 | TEOA | 0.167 | 1.01325 | Visible
10.1021/acs.inorgchem.5c03269 | UMAGUO | [Co2(4,4′-bipy)6(DMA)2W10O32] (Compound 1) | 2492.8716 | H2 | Pure | [Ru(bpy)3]Cl₂ | 7.5 | Liquid | 2.62 | 10 | 2 | 20 | 8 | CH3CN | H2O | 0.667 | 0.167 | TEOA | 0.167 | 1.01325 | Visible
10.1021/acs.inorgchem.5c03269 | UMAGUO | [Co2(4,4′-bipy)6(DMA)2W10O32] (Compound 1) | 2004.0733 | H2 | Pure | [Ru(bpy)3]Cl₂ | 7.5 | Liquid | 2.62 | 10 | 2 | 20 | 10 | CH3CN | H2O | 0.667 | 0.167 | TEOA | 0.167 | 1.01325 | Visible
10.1021/acs.inorgchem.5c03269 | UMAHAV | [Ni2(4,4′-bipy)6(DMA)2W10O32] (Compound 2) | 248.14 | CO | Pure | [Ru(bpy)3]Cl₂ | 7.5 | Liquid | 2.75 | 10 | 2 | 20 | 9 | CH3CN | H2O | 0.667 | 0.167 | TEOA | 0.167 | 1.01325 | Visible
10.1021/acs.inorgchem.5c03269 | UMAHAV | [Ni2(4,4′-bipy)6(DMA)2W10O32] (Compound 2) | 245.0765 | CO | Pure | [Ru(bpy)3]Cl₂ | 7.5 | Liquid | 2.75 | 10 | 2 | 20 | 7 | CH3CN | H2O | 0.667 | 0.167 | TEOA | 0.167 | 1.01325 | Visible
10.1021/acs.inorgchem.5c03269 | UMAHAV | [Ni2(4,4′-bipy)6(DMA)2W10O32] (Compound 2) | 309.4091 | CO | Pure | [Ru(bpy)3]Cl₂ | 7.5 | Liquid | 2.75 | 10 | 2 | 20 | 8 | CH3CN | H2O | 0.667 | 0.167 | TEOA | 0.167 | 1.01325 | Visible
10.1021/acs.inorgchem.5c03269 | UMAHAV | [Ni2(4,4′-bipy)6(DMA)2W10O32] (Compound 2) | 214.442 | CO | Pure | [Ru(bpy)3]Cl₂ | 7.5 | Liquid | 2.75 | 10 | 2 | 20 | 10 | CH3CN | H2O | 0.667 | 0.167 | TEOA | 0.167 | 1.01325 | Visible
10.1021/acs.inorgchem.5c03269 | UMAHAV | [Ni2(4,4′-bipy)6(DMA)2W10O32] (Compound 2) | 927.7 | CO | Pure | [Ru(bpy)3]Cl₂ | 7.5 | Liquid | 2.75 | 10 | 2 | 20 | 9 | CH3CN | H2O | 0.667 | 0.167 | TEOA | 0.167 | 1.01325 | Visible
10.1021/acs.inorgchem.5c03269 | UMAHAV | [Ni2(4,4′-bipy)6(DMA)2W10O32]; no TEOA | 0 | None | Pure | [Ru(bpy)3]Cl₂ | 7.5 | Liquid | 2.75 | 10 | 2 | 20 | 9 | CH3CN | H2O | 0.667 | 0.167 | none | 0 | 1.01325 | Visible
10.1021/acs.inorgchem.5c03269 | UMAHAV | [Ni2(4,4′-bipy)6(DMA)2W10O32]; no [Ru(bpy)3]Cl2·6H2O | 0 | None | Pure | None | 0 | Liquid | 2.75 | 10 | 2 | 20 | 9 | CH3CN | H2O | 0.667 | 0.167 | TEOA | 0.167 | 1.01325 | Visible
10.1021/acs.inorgchem.5c03269 | UMAHAV | [Ni2(4,4′-bipy)6(DMA)2W10O32]; no H2O | 154.6 | H2 | Pure | [Ru(bpy)3]Cl₂ | 7.5 | Liquid | 2.75 | 10 | 2 | 20 | 9 | CH3CN | none | 0.75 | 0.25 | TEOA | 0 | 1.01325 | Visible
10.1021/acs.inorgchem.5c03269 | UMAHAV | [Ni2(4,4′-bipy)6(DMA)2W10O32]; dark | 0 | None | Pure | [Ru(bpy)3]Cl₂ | 7.5 | Liquid | 2.75 | 10 | 2 | 20 | 9 | CH3CN | H2O | 0.5 | 0.333 | TEOA | 0.167 | 1.01325 | Dark
10.1021/jacsau.5c00627 | au5c00627_si_001 | CuTTC-E | 16.28 | CO | Pure | None | 0 | Liquid |  | 5 | 6 |  | 0.05 | CH3CN | H2O | 0.968 | 0.012 | TEOA | 0.02 | 1.01325 | Visible
10.1021/jacsau.5c00627 | au5c00627_si_001 | CuTTC-E (dark) | 0 | None | Pure | None | 0 | Liquid |  | 5 | 6 |  | 0.05 | CH3CN | H2O | 0.968 | 0.012 | TEOA | 0.02 | 1.01325 | Dark
10.1021/jacsau.5c00627 | au5c00627_si_001 | CuTTC-E (Ar) | 0 | None | Pure | None | 0 | Liquid |  | 5 | 6 |  | 0.05 | CH3CN | H2O | 0.968 | 0.012 | TEOA | 0.02 | 0 | Visible
10.1021/jacsau.5c00627 | au5c00627_si_001 | CuTTC-E (no TEOA) | 0 | None | Pure | None | 0 | Liquid |  | 5 | 6 |  | 0.05 | CH3CN | H2O | 0.968 | 0.032 | none | 0 | 1.01325 | Visible
10.1021/jacsau.5c00627 | au5c00627_si_001 | CuTTC-E (no H2O) | 0 | None | Pure | None | 0 | Liquid |  | 5 | 6 |  | 0.05 | CH3CN | H2O | 0.968 | 0.012 | TEOA | 0.02 | 1.01325 | Visible
10.1021/jacsau.5c00627 | au5c00627_si_002 | CuTTC-E(Br) | 0 | None | Pure | None | 0 | Liquid |  | 5 | 6 |  | 0.05 | CH3CN | H2O | 0.968 | 0.012 | TEOA | 0.02 | 1.01325 | Visible
10.1039/d0nr01696a | SURKAT | NH2-UiO-66 (pristine) | 3.5 | CO | Pure | None | 0 | Liquid |  | 35 |  | 25 | 5 | CH3CN | none | 1 | 0 | none | 0 | 1.01325 | Visible
10.3390/catal14060334 | GITTOT02 | ZIF-67 | 1.9267 | CO | Pure | None | 0 | Gas |  |  | 6 |  |  | H2O | none | 0.5 | 0 | TEA | 0.5 | 1.01325 | Visible
10.1002/smll.202005357 | VIYRAZ | BUT-109(Zr) | 0 | None | Pure | None | 0 | Gas |  |  | 8 |  | 30 | H2O | none | 0.5 | 0 | TEA | 0.5 | 1 | Visible
10.1016/j.apcatb.2022.121232 | SIJNEF | Ni-MOF(H2O) | 9500 | CO | Pure | [Ru(bpy)3]Cl₂ | 7.5 | Liquid |  |  |  | 25 | 1 | CH3CN | H2O | 0.6 | 0.4 | none | 0 | 1.01325 | Visible-NIR
10.1016/j.apcatb.2022.121232 | NIWQOB | Ni-MOF | 8100 | CO | Pure | [Ru(bpy)3]Cl₂ | 7.5 | Liquid |  |  |  | 25 | 1 | CH3CN | H2O | 0.6 | 0.4 | none | 0 | 1.01325 | Visible-NIR
10.1016/j.apcatb.2022.121232 | SIJNEF | Ni-MOF(H2O) (Samp.2) | 3117.3 | CO | Pure | [Ru(bpy)3]Cl₂ | 7.5 | Liquid |  |  |  | 25 | 0.5 | CH3CN | H2O | 0.6 | 0.4 | none | 0 | 1.01325 | Visible-NIR
10.1016/j.apcatb.2022.121232 | SIJNEF | Ni-MOF(H2O) (Samp.3) | 8044.69 | CO | Pure | [Ru(bpy)3]Cl₂ | 7.5 | Liquid |  |  |  | 25 | 2 | CH3CN | H2O | 0.6 | 0.4 | none | 0 | 1.01325 | Visible-NIR
10.1016/j.apcatb.2022.121232 | SIJNEF | Ni-MOF(H2O) | 1776.5 | CO | Pure | [Ru(bpy)3]Cl₂ | 7.5 | Liquid |  |  |  | 25 | 3 | CH3CN | H2O | 0.6 | 0.4 | none | 0 | 0 | Visible-NIR
10.1016/j.apcatb.2022.121232 | SIJNEF | Ni-MOF(H2O) | 385.4 | H2 | Pure | None | 0 | Liquid |  |  |  | 25 | 5 | CH3CN | H2O | 0.6 | 0.4 | none | 0 | 1.01325 | Visible-NIR
10.1016/j.apcatb.2022.121232 | SIJNEF | Ni-MOF(H2O) | 0 | None | Pure | [Ru(bpy)3]Cl₂ | 7.5 | Liquid |  |  |  | 25 | 1 | CH3CN | H2O | 0.6 | 0.4 | none | 0 | 1.01325 | Dark
10.1016/j.apcatb.2022.121232 | SIJNEF | Ni-MOF(H2O) | 0 | None | Pure | [Ru(bpy)3]Cl₂ | 7.5 | Liquid |  |  |  | 25 | 1 | CH3CN | H2O | 0.6 | 0.4 | none | 0 | 1.01325 | Visible-NIR
10.1016/j.apcatb.2022.121232 | SIJNEF | Ni-MOF(H2O) | 0 | None | Pure | [Ru(bpy)3]Cl₂ | 7.5 | Liquid |  |  |  | 25 | 50 | CH3CN | H2O | 0.6 | 0.4 | none | 0 | 1.01325 | Visible-NIR
10.1016/j.molstruc.2024.137927 | HEKFOW | Zr-BPyDC (UiO-67) | 0 | None | Pure | [Ru(bpy)3]Cl₂ | 4 | Liquid |  |  |  |  | 10 | H2O | none | 1 | 0 | none | 0 | 1.01325 | Visible
10.1016/j.molstruc.2024.137927 | HEKFOW | Cu-Zr-BPyDC (UiO-67) | 1.88 | CH3OH | Pure | [Ru(bpy)3]Cl₂ | 4 | Liquid |  |  |  |  | 10 | H2O | none | 1 | 0 | none | 0 | 1.01325 | Visible
10.1016/j.jcis.2019.11.003 | NIMXAK | NH2-MIL-125(Ti) (NM) | 0.69 | CH4 | Pure | None | 0 | Gas | 2.75 | 200 | 10 | 60 | 15 | H2O | none | 1 | 0 | none | 0 | 6 | Visible
10.1016/j.molstruc.2024.140190 | ORIWAP | Bulk Co-MOF-74 | 810 | CO | Pure | [Ru(bpy)3]Cl₂ | 0 | Gas | 0.2 |  | 0.3333333 |  | 2 | H2O | none | 1 | 0 | none | 0 | 1.01325
10.1039/d1nj01010g | ORIWAP | Co-MOF-74 | 3.6 | CO | Pure | None | 0 | Liquid | 2.73 | 25 | 3 |  | 1 | CH3CN | none | 1 | 0 | none | 0 | 1.01325 | Visible
10.1016/j.cclet.2023.109064 | CUBYAD | ZIF-8 | 0 | None | Pure | None | 0 | Liquid |  | 260 |  |  | 10 | CH3CN | none | 1 | 0 | none | 0 | 1.01325
10.1016/j.cclet.2023.109064 | GITTOT02 | ZIF-67 | 0 | None | Pure | None | 0 | Liquid |  | 260 |  |  | 10 | CH3CN | none | 1 | 0 | none | 0 | 1.01325
10.1002/anie.202510810 | QUYRAH | NKM-908 | 22.033875 | H2 | Pure | [Ru(bpy)3]Cl₂ | 60 | Liquid | 2.85 | 100 |  |  | 10 | CH3CN | H2O | 0.7 | 0.1 | TEOA | 0.2 | 1.01325 | Visible
10.1021/acsami.0c19856 | BEDYEQ | PMOF (PCN-222(Zn)) | 0 | None | Pure | None | 0 | Liquid |  | 10.8 | 21 |  | 3 | DMF | none | 1 | 0 | none | 0 | 1.01325 | Visible
10.1016/j.cej.2022.135622 | PUWTEJ | Co-MOF [Co2(TMTA)(HCOO)(bidb)(H2O)]·DMF | 0 | None | Pure | None | 0 | Gas | 3.36 | 100 | 4 | 30 | 20 | H2O | none | 1 | 0 | none | 0 | 1.01325 | Visible
10.1016/j.colsurfa.2025.137764 | NIMXAK | MIL-125-NH2 | 13.74 | CO | Pure | None | 0 | Gas | 3.71 | 200 | 6 | 25 | 300 | H2O | none | 1 | 0 | none | 0 | 1.01325 | Simulated sunlight
10.1021/acs.inorgchem.4c03423 | NIMXAK | NH2-MIL-125 | 3.51 | CO | Pure | None | 0 | Liquid |  |  |  | 25 | 2 | CH3CN | H2O | 0.8 | 0.2 | none | 0 | 1.01325 | Visible
10.1039/c7ra06324e | NIMXAK | NH2-MIL-125(Ti) | 16.3 | HCOOH | Pure | None | 0 | Liquid | 2.5 |  | 10 | 25 | 50 | CH3CN | none | 0.833 | 0 | TEOA | 0.167 | 1.01325 | Visible
10.1039/c7ra06324e | NIMXAK | NH2-MIL-125(Ti) | 0 | HCOOH | Pure | None | 0 | Liquid | 2.5 |  | 10 | 25 | 50 | CH3CN | benzylic alcohol | 0.909 | 0.091 | none | 0 | 1.01325 | Visible
10.1039/c7ra06324e | NIMXAK | NH2-MIL-125(Ti) | 4.8 | HCOOH | Pure | None | 0 | Liquid | 2.5 |  | 10 | 25 | 50 | CH3CN | benzylic alcohol | 0.909 | 0.091 | none | 0 | 1.01325 | Visible
10.1021/jacs.7b10107 | ERAJAK | MAF-X27-OH | 325 | CO | Pure | [Ru(bpy)3]Cl₂ | 10.25 | Gas |  | 16 | 10 | 25 |  | CH3CN | none | 1 | 0 | TEOA | 0 | 1.01325 | Visible
10.1021/jacs.7b10107 | ERAJAK | MAF-X27-OH | 255 | CO | Pure | [Ru(bpy)3]Cl₂ | 10.25 | Gas |  | 16 | 10 | 25 |  | CH3CN | none | 1 | 0 | TEOA | 0 | 0.101325 | Visible
10.1021/jacs.7b10107 | ERAJEO | MAF-X27-Cl | 73 | CO | Pure | [Ru(bpy)3]Cl₂ | 10.25 | Gas |  | 16 | 10 | 25 |  | CH3CN | none | 1 | 0 | TEOA | 0 | 1.01325 | Visible
10.1021/jacs.7b10107 | ERAJEO | MAF-X27-Cl | 4 | CO | Pure | [Ru(bpy)3]Cl₂ | 10.25 | Gas |  | 16 | 10 | 25 |  | CH3CN | none | 1 | 0 | TEOA | 0 | 0.101325 | Visible
10.1021/jacs.7b10107 | ORIWAP | MOF-74-Co | 0 | None | Pure | [Ru(bpy)3]Cl₂ | 10.25 | Gas |  | 16 | 10 | 25 |  | CH3CN | none | 1 | 0 | TEOA | 0 | 1.01325 | Visible
10.1021/jacs.7b10107 | ORIWAP | MOF-74-Co | 8 | CO | Pure | [Ru(bpy)3]Cl₂ | 10.25 | Gas |  | 16 | 10 | 25 |  | CH3CN | none | 1 | 0 | TEOA | 0 | 0.101325 | Visible
10.1021/jacs.7b10107 | QOVXEG03 | Co-ZIF-9 | 0 | CO | Pure | [Ru(bpy)3]Cl₂ | 10.25 | Gas |  | 16 | 10 | 25 |  | CH3CN | none | 1 | 0 | TEOA | 0 | 1.01325 | Visible
10.1021/jacs.7b10107 | QOVXEG03 | Co-ZIF-9 | 26 | CO | Pure | [Ru(bpy)3]Cl₂ | 10.25 | Gas |  | 16 | 10 | 25 |  | CH3CN | none | 1 | 0 | TEOA | 0 | 0.101325 | Visible
10.1016/j.cej.2018.10.120 | SURKAT | UiO-66(NH2) | 0 | None | Pure | None | 0 | Gas | 2.89 |  |  | 5 | 10 | H2O | CH₃COOCH₂CH₃ | 0.997 | 0.003 | none | 0 | 0.8 | Visible
10.1016/j.apcatb.2020.118856 | AMUSIO01 | UiO-66 | 0.6 | CO | Pure | None | 0 | Gas | 3.86 | 500 | 1 |  | 50 | H2O | none | 1 | 0 | none | 0 |  | Full spectrum
10.1021/jacs.3c07047 | HIRJEB | IHEP-21 | 38.7 | CO | Pure | None | 0 | Liquid |  | 20 | 3 | 25 | 5 | CH3CN | none | 1 | 0 | none | 0 | 1.01325 | Visible
10.1021/jacs.3c07047 | HIRHUP | IHEP-22 | 143.8 | CO | Pure | None | 0 | Liquid |  | 20 | 3 | 25 | 5 | CH3CN | none | 1 | 0 | none | 0 | 1.01325 | Visible
10.1021/jacs.3c07047 | HIRJAX | IHEP-23 | 118.8 | CO | Pure | None | 0 | Liquid |  | 20 | 3 | 25 | 5 | CH3CN | none | 1 | 0 | none | 0 | 1.01325 | Visible
10.1021/jacs.3c07047 | HIRMOO | IHEP-21(Co) | 97.5238 | CO | Pure | None | 0 | Liquid |  | 20 | 3 | 25 | 5 | CH3CN | none | 1 | 0 | none | 0 | 1.01325 | Visible
10.1021/jacs.3c07047 | HIRMUU | IHEP-21(Cu) | 74.666 | CO | Pure | None | 0 | Liquid |  | 20 | 3 | 25 | 5 | CH3CN | none | 1 | 0 | none | 0 | 1.01325 | Visible
10.1039/d0cy02448a | XIVMEW | NH2-MIL-88B(Fe) | 0.05 | CH4 | Pure | None | 0 | Liquid | 1.86 | 100 | 5 |  | 20 | iPrOH | none | 1 | 0 | none | 0 | 2 | Visible
10.1039/d2nj03580d | TUTWUC | PCN-223 | 65200 | HCOOH | Pure | None | 0 | Liquid | 1.68 | 60 | 10 | 25 | 50 | CH3CN | none | 1 | 0 | none | 0 | 1.01325 | Visible
10.1039/d2nj03580d | TUTWUC | PCN-223, no TEOA | 0.034 | HCOOH | Pure | None | 0 | Liquid | 1.68 | 60 | 10 | 25 | 50 | CH3CN | none | 1 | 0 | none | 0 | 1.01325 | Visible
10.1039/d2nj03580d | TUTWUC | PCN-223, N2 atmosphere | 0 | None | Pure | None | 0 | Liquid | 1.68 | 60 | 10 | 25 | 50 | CH3CN | none | 1 | 0 | none | 0 | 0 | Visible
10.1016/j.mcat.2025.115494 | SOWLAU | NH2-UiO-68 | 12.2 | CO | Pure | None | 0 | Liquid | 2.76 |  |  | 25 | 50 | H2O | none | 0.2 | 0 | TEOA | 0.8 | 1.01325 | Visible
10.1039/d4ra02548b | CUBYAD | ZIF-8 | 0 | None | Pure | None | 0 | Gas | 2.71 | 250 | 3 |  | 50 | H2O | none | 1 | 0 | none | 0 | 1.01325 | UV–Vis–NIR
10.1016/j.apcatb.2016.07.032 | SURKAT | UiO-66-NH2 | 0 | None | Pure | None | 0 | Liquid | 2.87 | 100 | 5 | 25 | 50 | H2O | none | 1 | 0 | none | 0 | 0 | Visible
10.1016/j.apcatb.2016.07.032 | SURKAT | UiO-66-NH2 | 0 | None | Pure | None | 0 | Liquid | 2.87 | 100 | 5 | 25 | 100 | H2O | none | 1 | 0 | none | 0 | 1.01325 | Visible
10.1039/c5cc00686d | SURKAT | UiO-66(Zr)-NH2 | 0 | None | Pure | None | 0 | Liquid |  |  | 6 |  | 5 | CH3CN | none | 0.8 | 0 | TEOA | 0.2 | 1 | Visible
10.1039/c5cc00686d | SURKAT | NH2-MIL-125(Ti) | 50.6 | HCOOH | Pure | None | 0 | Liquid |  |  | 6 |  | 5 | CH3CN | none | 0.8 | 0 | TEOA | 0.2 | 1 | Visible
10.1016/j.molliq.2023.122153 | SEQQOX | Al2(OH)2TCPP-Co MOF (bulk) | 51.2 | CO | Pure | None | 0 | Gas |  |  | 1 | 30 | 1 | H2O | none | 1 | 0 | none | 0 | 1 | UV–Vis
10.1039/c8ta00154e | GITTOT02 | ZIF-67_1 | 3750 | CO | Pure | [Ru(bpy)3]Cl₂ | 8 | Liquid |  |  | 4 | 30 | 1 | CH3CN | H2O | 0.667 | 0.167 | TEOA | 0.167 | 1.01325 | Visible
10.1002/smtd.202401419 | OYEYOH | Co-Tipa | 49920 | CO | Pure | [Ru(bpy)3]Cl₂ | 8 | Liquid | 3.3 |  | 1 | 25 | 1 | CH3CN | H2O | 0.5 | 0.333 | TEOA | 0.167 | 1.01325 | Visible
10.1002/smtd.202401419 | OYEYOH | Co-Tipa | 0 | None | Pure | None | 0 | Liquid | 3.3 |  | 1 | 25 | 1 | CH3CN | H2O | 0.5 | 0.333 | TEOA | 0.167 | 1.01325 | Visible
10.1002/smtd.202401419 | OYEYOH | Co-Tipa | 0 | None | Pure | [Ru(bpy)3]Cl₂ | 8 | Liquid | 3.3 |  | 1 | 25 | 1 | CH3CN | H2O | 0.5 | 0.333 | TEOA | 0.167 | 0 | Visible
10.1002/cssc.202401260 | BOCFOS | MIL88A | 9100 | CO | Pure | None | 0 | Gas | 1.9 | 85 |  | 25 |  | H2O | none | 1 | 0 | none | 0 |  | Simulated sunlight
10.1002/adma.202207380 | FIFFUX | NU-1000 (no molecular catalyst); control with BIH | 0 | None | Pure | None | 0 | Gas |  | 50 |  |  |  | CH3CN | none | 1 | 0 | none | 0 | 1.45 | Visible
10.1016/j.jcis.2023.11.028 | SURKAT | NH2-UiO-66 | 0 | None | Pure | None | 0 | Gas | 2.84 | 200 | 1 | 25 | 30 | H2O | none | 1 | 0 | none | 0 | 1.01325
10.1021/acsami.4c04219 | ZOHHOW | MOF-526 | 76.39 | CO | Pure | None | 0 | Liquid | 1.69 | 50 | 72 | 25 | 1 | CH3CN | none | 1 | 0 | none | 0 | 1.01325 | Visible
10.1038/s41467-021-22991-7 | SURKAT | A-aUiO (bare NH2-UiO-66, no Ir) | 0 | None | Pure | None | 0 | Liquid |  | 50 |  |  | 15 | H2O | IPA | 0.8 | 0.2 | none | 0 | 1.01325 | Visible
10.1038/s41467-021-22991-7 | NIMXAK | aMIL (bare NH2-MIL-125(Ti), no Ir) | 13 | HCOOH | Pure | None | 0 | Liquid |  | 50 |  |  | 15 | H2O | IPA | 0.8 | 0.2 | none | 0 | 1.01325 | Visible
10.1039/c9nr08669b | GITTOT02 | Co MOF nanosheets (NSs) | 27.78 | CO | Pure | None | 0 | Liquid |  |  |  | 15 | 20 | CH3CN | H2O | 0.6 | 0.2 | TEOA | 0.2 | 1 | Visible
10.3390/catal10111352 | CIGXIA | MIL-100(Fe) | 4.5 | CO | Pure | None | 0 | Gas | 2.68 | 150 | 4 | 25 | 20 | none | none | 0 | 0 | none | 0 | 1 | Visible
10.1016/j.apsusc.2023.158807 | AMUSIO02 | UiO-66(Zr) | 0.36 | CO | Pure | None | 0 | Liquid |  | 100 | 5 |  | 20 | CH₃COOCH₂CH₃ | H2O | 0.99 | 0.01 | none | 0 |  | Visible
10.1016/j.cej.2024.153875 | ZOHHIQ | MOF-526-H | 88.33 | CO | Pure | None | 0 | Liquid | 1.7 |  | 60 |  |  | CH3CN | none | 1 | 0 | BIH | 1 | 1.01325 | Visible
10.1016/j.apcatb.2025.125568 | OCUNAC | MIL-101(Cr) | 13.77049 | CO | Pure | None | 0 | Gas |  | 120 | 12 |  | 1 | H2O | none | 0.5 | 0 | TEOA | 0.5 | 1.01325 | Visible
10.1016/j.fuel.2024.134139 | TEPWIX | UiO-66(Ce) | 6.25 | CH3OH | Pure | None | 0 | Liquid |  | 500 | 4 | 25 | 500 | H2O | none | 1 | 0 | none | 0 | 1.01325 | Visible
10.1021/acs.inorgchem.4c03075 | GUYYII | Ni-MOF | 920.26 | CO | Pure | [Ru(bpy)3]Cl₂ | 15 | Liquid | 2.64 | 20 | 5 | 4 | 5 | CH3CN | H2O | 0.928 | 0.072 | TIPA |  | 8 | AM 1.5G
10.1021/acs.inorgchem.4c03075 | RAYLUZ | Co-MOF | 1625.02 | H2 | Pure | [Ru(bpy)3]Cl₂ | 15 | Liquid | 2.92 | 20 | 5 | 4 | 5 | CH3CN | H2O | 0.928 | 0.072 | TIPA |  | 8 | AM 1.5G
10.1021/acs.inorgchem.4c03075 | GUYYII | Ni-MOF | 0 | None | Pure | [Ru(bpy)3]Cl₂ | 15 | Liquid | 2.64 | 20 | 5 | 4 | 5 | CH3CN | H2O | 0.928 | 0.072 | TIPA |  | 8 | AM 1.5G
10.1021/acs.inorgchem.4c03075 | GUYYII | Ni-MOF | 1.665 | CO | Pure | None | 0 | Liquid | 2.64 | 20 | 5 | 4 | 5 | CH3CN | H2O | 0.928 | 0.072 | TIPA |  | 8 | AM 1.5G
10.1021/acs.inorgchem.4c03075 | GUYYII | Ni-MOF | 4.668 | CO | Pure | [Ru(bpy)3]Cl₂ | 15 | Liquid | 2.64 | 20 | 5 | 4 | 5 | CH3CN | H2O | 0.928 | 0.072 | none | 0 | 8 | AM 1.5G
10.1021/acs.inorgchem.4c03075 | GUYYII | Ni-MOF | 0 | None | Pure | [Ru(bpy)3]Cl₂ | 15 | Liquid | 2.64 | 20 | 5 | 4 | 5 | CH3CN | H2O | 0.928 | 0.072 | TIPA |  | 0 | AM 1.5G
10.1021/acs.inorgchem.4c03075 | RAYLUZ | Co-MOF | 1.6942 | CO | Pure | [Ru(bpy)3]Cl₂ | 15 | Liquid | 2.92 | 20 | 5 | 4 | 5 | CH3CN | H2O | 0.928 | 0.072 | TIPA |  | 8 | AM 1.5G
10.1021/acs.inorgchem.4c03075 | RAYLUZ | Co-MOF | 4.7145 | CO | Pure | None | 0 | Liquid | 2.92 | 20 | 5 | 4 | 5 | CH3CN | H2O | 0.928 | 0.072 | TIPA |  | 8 | AM 1.5G
10.1021/acs.inorgchem.4c03075 | RAYLUZ | Co-MOF | 3.609 | CO | Pure | [Ru(bpy)3]Cl₂ | 15 | Liquid | 2.92 | 20 | 5 | 4 | 5 | CH3CN | H2O | 0.928 | 0.072 | none | 0 | 8 | AM 1.5G
10.1016/j.molstruc.2024.138556 | ILEWEE | CuTIA + Ru(bpy)3Cl2·6H2O | 51.8875 | CH4 | Pure | [Ru(bpy)3]Cl₂ | 3 | Liquid | 2.63 | 10 | 2 |  | 10 | H2O | none | 0.6 | 0 | TEOA | 0.4 | 1.01325 | Visible
10.1016/j.molstruc.2024.138556 | ILEWEE | CuTIA | 19.66 | CH4 | Pure | None | 0 | Liquid | 2.63 | 10 | 2 |  | 10 | H2O | none | 0.6 | 0 | TEOA | 0.4 | 1.01325 | Visible
10.1016/j.molstruc.2024.138556 | ILEWEE | CuTIA | 3.84 | CH4 | Pure | None | 0 | Liquid | 2.63 | 10 | 2 |  | 10 | none | none | 0 | 0 | none | 0 | 1.01325 | Visible
10.1016/j.matlet.2023.135669 | QAPLAY | Ni-BDC | 885 | CO | Pure | [Ru(bpy)3]Cl₂ | 9.73 | Liquid |  |  | 3 |  | 1 | CH3CN | H2O | 0.75 | 0.25 | none | 0 | 1.01325 | Visible
10.1016/j.matlet.2023.135669 | QAPKIF | Ni-NDC | 1319 | CO | Pure | [Ru(bpy)3]Cl₂ | 9.73 | Liquid |  |  | 3 |  | 1 | CH3CN | H2O | 0.75 | 0.25 | none | 0 | 1.01325 | Visible
10.1016/j.matlet.2023.135669 | QAPKOL | Ni-BPDC | 2519 | CO | Pure | [Ru(bpy)3]Cl₂ | 9.73 | Liquid |  |  | 3 |  | 1 | CH3CN | H2O | 0.75 | 0.25 | none | 0 | 1.01325 | Visible
10.1016/j.matlet.2023.135669 | QAPKOL | Ni-BPDC | 0 | None | Pure | [Ru(bpy)3]Cl₂ | 9.73 | Liquid |  |  | 3 |  | 1 | CH3CN | H2O | 0.75 | 0.25 | none | 0 | 1.01325 | Visible
10.1016/j.matlet.2023.135669 | QAPKOL | Ni-BPDC | 0 | None | Pure | [Ru(bpy)3]Cl₂ | 0 | Liquid |  |  | 3 |  | 1 | CH3CN | H2O | 0.75 | 0.25 | none | 0 | 1.01325 | Visible
10.1016/j.matlet.2023.135669 | QAPKOL | Ni-BPDC | 0 | None | Pure | [Ru(bpy)3]Cl₂ | 9.73 | Liquid |  |  | 3 |  | 1 | CH3CN | H2O | 0.75 | 0.25 | none | 0 | 1.01325 | Dark
10.1016/j.matlet.2023.135669 | QAPKOL | Ni-BPDC | 230.5 | H2 | Pure | [Ru(bpy)3]Cl₂ | 9.73 | Liquid |  |  | 3 |  | 1 | CH3CN | H2O | 0.75 | 0.25 | none | 0 | 0 | Visible
10.1016/j.seppur.2024.130323 | NIMXAK | NML (NH2-MIL-125(Ti)) | 31.51 | HCOOH | Pure | None | 0 | Liquid | 2.19 | 50 |  | 25 | 30 | H2O | none | 1 | 0 | none | 0 | 1.01325 | AM 1.5G
10.1002/anie.202512615 | YUXJEJ | Cu-TCPP(Co)-NF | 60.3 | CO | Pure | None | 0 | Liquid | 1.65 | 60 |  | 25 | 20 | H2O | none | 1 | 0 | none | 0 | 1.01325 | Visible
10.1016/j.jcis.2025.138184 | SURKAT | UiO-66-NH2 | 21.2875 | CO | Pure | None | 0 | Gas | 2.63 |  | 2 | 60 | 1 | none | none | 0 | 0 | none | 0 | 1.01325 | Full spectrum
10.1016/j.cej.2024.153100 | SURKAT | NH2-UiO-66 | 0 | None | Pure | [Ru(bpy)3]Cl₂ | 20 | Liquid |  | 480 | 4 | 25 | 10 | CH3CN | H2O | 0.833 | 0.125 | TEOA | 0.042 | 1.01325 | Visible
10.1063/1.5120528 | SURKAT | NH2-UiO-66 | 3.3 |  | Pure | None | 0 | Liquid | 2.91 |  | 2 |  |  | CH3CN | CH3OH | 0.8 | 0.2 | none | 0 | 1.01325 | Visible
10.1039/d2cy00917j | GUBPUS | MIL-125(Ti) | 5.2966 | CH3COOH | Pure | None | 0 | Liquid | 3.69 | 250 | 3 | 15 | 100 | H2O | none | 1 | 0 | none | 0 | 1.01325 | Visible
10.1016/j.apsusc.2022.153725 | SURKAT | NH2-UiO-66 | 25.4817 | CO | Pure | None | 0 | Liquid | 2.77 |  |  | 10 | 10 | H2O | none | 1 | 0 | none | 0 | 1.01325
10.1016/j.micromeso.2021.111363 | CUBYAD | ZIF-8(AM) | 523.4 | CH3OH | Pure | None | 0 | Liquid | 5.17 | 50 | 1 |  | 50 | H2O | none | 1 | 0 | none | 0 | 1.01325 | UV–Vis
10.1002/anie.202305923 | AZONOV | KGF-10 | 2940 | HCOOH | Pure | None | 0 | Liquid | 2.5 | 8 | 5 | 25 | 4 | DMSO | none | 1 | 0 | none | 0 | 1.01325 | Visible
10.1002/anie.202305923 | AZONOV | KGF-10 | 0 | None | Pure | None | 0 | Liquid | 2.5 | 8 | 5 | 25 | 4 | DMSO | none | 1 | 0 | none | 0 | 1.01325 | Visible
10.1002/anie.202305923 | AZONOV | KGF-10 | 5 | H2 | Pure | None | 0 | Liquid | 2.5 | 8 | 5 | 25 | 4 | DMSO | none | 1 | 0 | none | 0 | 1.01325 | Dark
10.1002/anie.202305923 | AZONOV | KGF-10 | 10 | H2 | Pure | None | 0 | Liquid | 2.5 | 8 | 5 | 25 | 4 | DMSO | none | 1 | 0 | none | 0 | 0 | Visible
10.1016/j.molstruc.2024.140830 | UGOJUZ | d(50)UiO-67 | 14.36 | HCOOH | Pure | None | 0 | Liquid | 2.96 | 25 |  | 25 | 50 | CH3CN | H2O | 0.8 | 0.2 | TEOA | 0 | 1.01325 | Visible
10.1039/d1cc02847b | IZEDUP | 1 ([BMI]2{Mn[Mn(H2O)2-TCPP](H2O)2}) | 53 | CH4 | Pure | None | 0 | Gas | 1.76 |  | 4 | 20 | 5 | H2O | none | 1 | 0 | none | 0 | 0.8 | Visible
10.1039/d1cc02847b | IZEDUP | 1 ([BMI]2{Mn[Mn(H2O)2-TCPP](H2O)2}) | 75 | CH4 | Pure | None | 0 | Gas | 1.76 |  | 4 | 20 | 5 | H2O | none | 1 | 0 | none | 0 | 0.8 | Visible
10.1039/d1cc02847b | IZEDUP | 1 ([BMI]2{Mn[Mn(H2O)2-TCPP](H2O)2}) | 69 | CH4 | Pure | None | 0 | Gas | 1.76 |  | 4 | 20 | 5 | H2O | none | 1 | 0 | none | 0 | 0.8 | Visible
10.1039/d1cc02847b | IZEDUP | 1 ([BMI]2{Mn[Mn(H2O)2-TCPP](H2O)2}) | 63 | CH4 | Pure | None | 0 | Gas | 1.76 |  | 4 | 20 | 5 | H2O | none | 1 | 0 | none | 0 | 0.8 | Visible
10.1039/d1cc02847b | IZEDUP | 1 ([BMI]2{Mn[Mn(H2O)2-TCPP](H2O)2}) | 50 | CH4 | Pure | None | 0 | Gas | 1.76 |  | 4 | 20 | 5 | H2O | none | 1 | 0 | none | 0 | 0.8 | Visible
10.1039/d1cc02847b | IZEDUP | 1 ([BMI]2{Mn[Mn(H2O)2-TCPP](H2O)2}) | 48 | CH4 | Pure | None | 0 | Gas | 1.76 |  | 4 | 20 | 5 | H2O | none | 1 | 0 | none | 0 | 0.8 | Visible
10.1016/j.jcou.2022.101961 | AMUSIO01 | UiO-66 | 1074.4 | CH4 | Pure | None | 0 | Gas | 3.67 |  | 50 |  | 2000 | none | none | 0 | 0 | none | 0 |  | UV–Vis
10.1016/j.jcou.2022.101961 | AMUSIO01 | UiO-66 | 958 | CH4 | Pure | None | 0 | Gas | 3.67 |  | 50 |  | 2000 | none | none | 0 | 0 | none | 0 |  | UV–Vis
10.1016/j.ica.2019.119287 | AMUSIO01 | UiO-66 | 4.068 | HCOOH | Pure | None | 0 | Liquid | 2.88 | 10 | 17 | 25 | 50 | CH3CN | none | 0.98 | 0 | TEOA | 0.02 | 1.01325 | UV–Vis
10.1016/j.ica.2019.119287 | SURKAT | UiO-66-NH2 | 95.165 | HCOOH | Pure | None | 0 | Liquid | 1.9 | 10 | 17 | 25 | 50 | CH3CN | none | 0.98 | 0 | TEOA | 0.02 | 1.01325 | UV–Vis
10.1039/c9ta04842a | WOPTUT | BIF-101 | 5830 | CO | Pure | [Ru(bpy)3]Cl₂ | 75 | Liquid | 1.82 | 400 | 10 |  | 10 | CH3CN | H2O | 0.76 | 0.19 | TEOA | 0.05 | 1.01325 | Visible
10.1039/c9ta04842a | WOPTUT | BIF-101 | 719 | H2 | Pure | [Ru(bpy)3]Cl₂ | 75 | Liquid | 1.82 | 400 | 10 |  | 10 | CH3CN | H2O | 0.76 | 0.19 | TEOA | 0.05 | 0 | Visible
10.1039/c9ta04842a | WOPTUT | BIF-101 | 0 | None | Pure | None | 0 | Liquid | 1.82 | 400 | 10 |  | 10 | CH3CN | H2O | 0.76 | 0.19 | TEOA | 0.05 | 1.01325 | Visible
10.1039/c9ta04842a | WOPTUT | BIF-101 | 1230 | CO | Pure | [Ru(bpy)3]Cl₂ | 75 | Liquid | 1.82 | 400 | 5 |  | 10 | CH3CN | H2O | 0.76 | 0.19 | TEOA | 0.05 | 1.01325 | Visible
10.1016/j.chphma.2022.05.003 | LENKIA | Cu-MOF-74 (no Cu2O) | 0 | None | Pure | None | 0 | Gas |  | 50 | 8 | 25 |  | H2O | none | 1 | 0 | none | 0 | 1.01325 | Visible
10.1021/acsami.9b04302 | SURKAT | NUZ (NH2-UiO-66) | 16.916 | CO | Pure | None | 0 | Liquid |  | 21 | 12 | 25 | 10 | H2O | none | 0.952 | 0 | TEOA | 0.048 | 0.8106 | Visible
10.1016/j.jcou.2020.101300 | NIMXAK | NH2-MIL-125(Ti) | 68.75 | CH3OH | Pure | None | 0 | Liquid | 2.53 | 50 | 16 |  | 5 | CH3CN | none | 0.889 | 0 | TEOA | 0.111 | 1.01325
10.1016/j.apcatb.2024.124491 | QOWRAV02 | Cu-BTB | 8.72501 | CO | Pure | None | 0 | Liquid | 3.36 | 280 | 5 | 15 | 5 | CH3CN | H2O | 0.857 | 0.095 | LA | 0.048 | 1.01325 | Visible
10.1016/j.jmst.2023.10.021 | SURKAT | UiO-66-NH2 | 28.81 | CO | Pure | None | 0 | Liquid | 2.84 | 50 | 5 | 25 | 5 | CH3CN | H2O | 0.98 | 0.02 | none | 0 | 1 | Visible
10.1039/d2dt01022d | LEDGIO | Ni-abtc | 19130 | CO | Pure | [Ru(bpy)3]Cl₂ | 7.5 | Liquid |  | 80 |  | 30 | 1 | CH3CN | H2O | 0.6 | 0.4 | none | 0 | 1.01325 | Visible
10.1039/d2dt01022d | LEDGIO | Ni-abtc | 0 | None | Pure | [Ru(bpy)3]Cl₂ | 7.5 | Liquid |  | 80 |  | 30 | 1 | CH3CN | H2O | 0.6 | 0.4 | none | 0 | 0 | Visible
10.1039/d2dt01022d | LEDGIO | Ni-abtc | 0 | None | Pure | [Ru(bpy)3]Cl₂ | 7.5 | Liquid |  | 80 |  | 30 | 1 | CH3CN | H2O | 0.6 | 0.4 | none | 0 | 1.01325
10.1039/d2dt01022d | LEDGIO | Ni-abtc (no Ru-dye) | 0 | None | Pure | None | 0 | Liquid |  | 80 |  | 30 | 1 | CH3CN | H2O | 0.6 | 0.4 | none | 0 | 1.01325 | Visible
10.1039/d2dt01022d | LEDGIO | Ni-abtc | 0 | None | Pure | [Ru(bpy)3]Cl₂ | 7.5 | Liquid |  | 80 |  | 30 | 1 | CH3CN | H2O | 0.6 | 0.4 | none | 0 | 1.01325 | Visible
10.1039/d2dt01022d | LEDGIO | Ni-abtc | 9825.24 | H2 | Pure | [Ru(bpy)3]Cl₂ | 7.5 | Liquid |  | 80 |  | 30 | 1 | CH3CN | H2O | 0.5 | 0.333 | TEOA | 0.167 | 1.01325 | Visible
10.1039/d2dt01022d | LEDGIO | Ni-abtc | 17825.2 | CO | Pure | [Ru(bpy)3]Cl₂ | 7.5 | Liquid |  | 80 |  | 30 | 1 | DMF | H2O | 0.5 | 0.333 | TEOA | 0.167 | 1.01325 | Visible
10.1039/d2dt01022d | LEDGIO | Ni-abtc | 0 | None | Pure | [Ru(bpy)3]Cl₂ | 7.5 | Liquid |  | 80 |  | 30 | 1 | DCA | H2O | 0.5 | 0.333 | TEOA | 0.167 | 1.01325 | Visible
10.1016/j.nanoen.2020.105542 | KAVGAQ | Co-MOLs | 0 | None | Pure | None | 0 | Liquid |  | 17.5 | 10 | 25 | 2 | CH3CN | H2O | 0.5 | 0.333 | TEOA | 0.167 | 1.01325 | Visible
10.3390/catal8120581 | CUBYAD | ZIF-8 | 0 | None | Pure | None | 0 | Liquid | 4.89 |  | 6 |  |  | H2O | none | 1 | 0 | none | 0 | 1.01325 | Visible
10.1016/j.cej.2024.157717 | MIQXIW | In-MOF | 5.07462 | CO | Pure | None | 0 | Liquid | 2.76 |  |  |  | 20 | H2O | none | 0.9 | 0 | TEOA | 0.1 | 1.01325 | Visible
10.3389/fchem.2019.00789 | GUBPUS | MIL-125(Ti) | 7.628 | HCOOH | Pure | None | 0 | Liquid | 3.75 | 50 | 4 | 25 | 30 | CH3OH | none | 1 | 0 | none | 0 | 1.01325 | UV
10.3389/fchem.2019.00789 | NIMXAK | NH2-MIL-125(Ti) | 12.6282 | HCOOH | Pure | None | 0 | Liquid | 2.69 | 50 | 4 | 25 | 30 | CH3OH | none | 1 | 0 | none | 0 | 1.01325 | UV
10.1016/j.ijhydene.2021.01.024 | SURKAT | UiO-66-NH2 | 4.8 | H2 | Pure | None | 0 | Liquid | 2.74 |  | 4 | 25 | 20 | DMF | H2O | 0.833 | 0.063 | TEOA | 0.104 |  | Visible
10.1002/adma.202312616 | AMUSIO01 | UiO-66 (thin film) | 0 | None | Pure | None | 0 | Gas |  | 375 |  | 106 | 5 | H2O | none | 1 | 0 | none | 0 | 1.01325 | NIR
10.1016/j.inoche.2024.113767 | UGOJUZ | d(50)UiO-67 | 14.36 | HCOOH | Pure | None | 0 | Liquid | 2.96 | 25 |  | 25 | 30 | CH3CN | H2O | 0.8 | 0.2 | none | 0 | 1.01325 | Visible
10.1039/c7ta02611k | REBLES | Co6-MOF + [Ru(bpy)3]Cl2·6H2O | 39.36 | CO | Pure | [Ru(bpy)3]Cl₂ | 74.86 | Liquid |  |  | 3 | 35 |  | CH3CN | H2O | 0.8 | 0.2 | none | 0 | 1.01325 | Visible
10.1039/c7ta02611k | REBLES | Co6-MOF + [Ru(bpy)3]Cl2·6H2O | 0 | None | Pure | [Ru(bpy)3]Cl₂ | 74.86 | Liquid |  |  | 3 | 35 |  | CH3CN | H2O | 0.8 | 0.2 | none | 0 | 1.01325 | Dark
10.1039/c7ta02611k | REBLES | Co6-MOF only | 0 | None | Pure | None | 0 | Liquid |  |  | 3 | 35 |  | CH3CN | H2O | 0.8 | 0.2 | none | 0 | 1.01325 | Visible
10.1039/c7ta02611k | REBLES | Calcined Co6-MOF residue + [Ru(bpy)3]Cl2·6H2O | 41.61 | CO | Pure | [Ru(bpy)3]Cl₂ | 74.86 | Liquid |  |  | 3 | 35 |  | CH3CN | H2O | 0.8 | 0.2 | none | 0 | 1.01325 | Visible
10.1039/c7ta02611k | REBLES | Co6-MOF + [Ru(bpy)3]Cl2·6H2O | 2.37 | H2 | Pure | [Ru(bpy)3]Cl₂ | 74.86 | Liquid |  |  | 3 | 35 |  | CH3CN | H2O | 0.8 | 0.2 | none | 0 | 0 | Visible
10.1039/c7ta02611k | REBLES | Co6-MOF + [Ru(bpy)3]Cl2·6H2O | 0 | None | Pure | [Ru(bpy)3]Cl₂ | 74.86 | Liquid |  |  | 3 | 35 |  | CH3CN | H2O | 0.8 | 0.2 | none | 0 | 1.01325 | Visible
10.1039/c7ta02611k | REBLES | Co6-MOF + [Ru(bpy)3]Cl2·6H2O | 39.21 | CO | Pure | [Ru(bpy)3]Cl₂ | 74.86 | Liquid |  |  | 3 | 35 |  | CH3CN | H2O | 0.8 | 0.2 | none | 0 | 1.01325 | Visible
10.1039/c7ta02611k | REBLES | Co6-MOF + [Ru(bpy)3]Cl2·6H2O | 0 | None | Pure | [Ru(bpy)3]Cl₂ | 74.86 | Liquid |  |  | 3 | 35 |  | H2O | none | 1 | 0 | none | 0 | 1.01325 | Visible
10.1039/c7ta02611k | REBLES | Co6-MOF + [Ru(bpy)3]Cl2·6H2O | 79.07 | H2 | Pure | [Ru(bpy)3]Cl₂ | 74.86 | Liquid |  |  | 3 | 35 |  | CH3CN | none | 1 | 0 | none | 0 | 1.01325 | Visible
10.1039/c7ta02611k | REBLES | Co6-MOF + [Ru(bpy)3]Cl2·6H2O | 32.27 | H2 | Pure | [Ru(bpy)3]Cl₂ | 74.86 | Liquid |  |  | 3 | 35 |  | DMF | H2O | 0.8 | 0.2 | none | 0 | 1.01325 | Visible
10.1039/d0dt00524j | SURKAT | UiO-66-NH2 | 31.6667 | HCOOH | Pure | None | 0 | Liquid | 2.74 | 44 | 12 |  | 25 | CH3CN | none | 1 | 0 | none | 0 | 0.861262 | Visible
10.1039/d0dt00524j | AMUSIO01 | UiO-66-H | 9.66667 | HCOOH | Pure | None | 0 | Liquid |  | 44 | 12 |  | 25 | CH3CN | none | 1 | 0 | none | 0 | 0.861262 | Visible
10.1039/d0dt00524j | AMUSIO01 | UiO-66-H | 0.25 | HCOOH | Pure | None | 0 | Liquid |  | 44 | 24 |  | 25 | CH3CN | none | 1 | 0 | none | 0 | 0.861262 | Visible
10.1039/d0dt00524j | SURKAT | UiO-66-NH2 | 8.566667 | HCOOH | Pure | None | 0 | Liquid |  | 44 | 24 |  | 25 | CH3CN | none | 1 | 0 | none | 0 | 0.861262 | Visible
10.1039/d0dt00524j | AMUSIO01 | UiO-66-H | 0 | None | Pure | None | 0 | Liquid |  | 44 | 24 |  | 25 | CH3CN | none | 1 | 0 | none | 0 | 0.861262 | Visible
10.1039/d0dt00524j | SURKAT | UiO-66-NH2 | 3.066667 | HCOOH | Pure | None | 0 | Liquid | 2.74 | 44 | 24 |  | 25 | CH3CN | none | 1 | 0 | none | 0 | 0.861262 | Visible
10.1039/d0dt00524j | SURKAT | UiO-66-NH2 | 107.6 | HCOOH | Pure | None | 0 | Liquid | 2.74 | 44 | 3 |  | 25 | CH3CN | none | 1 | 0 | none | 0 | 0.861262 | Visible
10.1039/d0dt00524j | SURKAT | UiO-66-NH2 | 39.06667 | HCOOH | Pure | None | 0 | Liquid | 2.74 | 44 | 3 |  | 25 | CH3CN | none | 1 | 0 | none | 0 | 0.861262 | Visible
10.1039/d0dt00524j | SURKAT | UiO-66-NH2 | 44.16667 | HCOOH | Pure | None | 0 | Liquid | 2.74 | 44 | 24 |  | 25 | CH3CN | none | 1 | 0 | none | 0 | 0.861262 | Visible
10.1039/d0dt00524j | SURKAT | UiO-66-NH2 | 46.66667 | HCOOH | Pure | None | 0 | Liquid | 2.74 | 44 | 24 |  | 25 | CH3CN | none | 1 | 0 | none | 0 | 0.861262 | UV–Vis
10.1039/d0dt00524j | SURKAT | UiO-66-NH2 | 12.16667 | HCOOH | Pure | None | 0 | Liquid | 2.74 | 44 | 24 |  | 25 | CH3CN | none | 1 | 0 | none | 0 | 0.861262 | Visible
10.1039/d0dt00524j | SURKAT | UiO-66-NH2 | 12.16667 | HCOOH | Pure | None | 0 | Liquid | 2.74 | 44 | 24 |  | 25 | CH3CN | none | 1 | 0 | none | 0 | 0.861262 | UV–Vis
10.1039/d0dt00524j | SURKAT | UiO-66-NH2 (resuspended solid after N2 pre-irradiation) | 6.166667 | HCOOH | Pure | None | 0 | Liquid | 2.74 | 44 | 24 |  | 25 | CH3CN | none | 1 | 0 | none | 0 | 0.861262 | Visible
10.1039/d1nr04417f | SURKAT | UiO-66-NH2 | 71.9 | CO | Pure | None | 0 | Gas | 2.74 |  | 2 |  | 1 | H2O | none | 1 | 0 | none | 0 | 1.01325
10.1021/jacs.1c10110 | MANCUD | TNP-MOF | 6630 | HCOOH | Pure | None | 0 | Liquid |  | 10 |  | 25 | 0.1 | CH3CN | none | 1 | 0 | none | 0 | 1.01325 | NIR
10.1021/jacs.1c10110 | MANCOX | TML-MOF | 459.2 | HCOOH | Pure | None | 0 | Liquid |  | 10 |  | 25 | 0.1 | CH3CN | none | 1 | 0 | none | 0 | 1.01325 | NIR
10.1021/jacs.1c10110 | MANBEM | TM-MOF | 604.1 | HCOOH | Pure | None | 0 | Liquid |  | 10 |  | 25 | 0.1 | CH3CN | none | 1 | 0 | none | 0 | 1.01325 | NIR
10.1021/jacs.1c10110 | MANCUD | TNP-MOF | 6480 | HCOOH | Pure | None | 0 | Liquid |  | 10 |  | 25 | 0.1 | CH3CN | none | 1 | 0 | none | 0 | 1.01325 | NIR
10.1021/jacs.1c10110 | MANCUD | TNP-MOF | 3444 | HCOOH | Pure | None | 0 | Liquid |  | 10 |  | 25 | 0.1 | CH3CN | none | 1 | 0 | none | 0 | 1.01325 | NIR
10.1021/jacs.1c10110 | MANCUD | TNP-MOF | 0 | None | Pure | None | 0 | Liquid |  | 10 |  | 25 | 0.1 | CH3CN | none | 1 | 0 | none | 0 | 1.01325 | Dark
10.1021/jacs.1c10110 | MANCUD | TNP-MOF | 0 | None | Pure | None | 0 | Liquid |  | 10 |  | 25 | 0.1 | CH3CN | none | 1 | 0 | none | 0 | 1.01325 | NIR
10.1021/jacs.1c10110 | MANCUD | TNP-MOF | 0 | None | Pure | None | 0 | Liquid |  | 10 |  | 25 | 0.1 | CH3CN | none | 1 | 0 | none | 0 | 0 | NIR
10.1016/j.jcis.2025.138990 | LOQLEJ | MIL-68(In) / Ru(dcbpy)3Cl2 composite | 59.9229 | CH4 | Pure | [Ru(bpy)3]Cl₂ | 0 | Liquid | 3.95 | 150 | 3 |  | 10 | H2O | none | 0.833 | 0 | TEOA | 0.167 | 1.01325 | Visible
10.1039/d0dt02709j | MOXKEQ02 | BIF-105 | 933.3 | CO | Pure | [Ru(bpy)3]Cl₂ | 75 | Liquid | 1.59 | 400 | 6 |  | 10 | CH3CN | H2O | 0.8 | 0.2 | none | 0 | 1.01325 | Visible
10.1039/d0dt02709j | MOXKEQ02 | BIF-105 | 390.4382 | H2 | Pure | [Ru(bpy)3]Cl₂ | 50 | Liquid | 1.59 | 400 | 6 |  | 10 | CH3CN | H2O | 0.8 | 0.2 | none | 0 | 1.01325 | Visible
10.1039/d0dt02709j | MOXKEQ02 | BIF-105 | 241.0358 | CO | Pure | [Ru(bpy)3]Cl₂ | 100 | Liquid | 1.59 | 400 | 6 |  | 10 | CH3CN | H2O | 0.8 | 0.2 | none | 0 | 0 | Visible
10.1039/d0dt02709j | MOXKEQ02 | BIF-105 | 0 | None | Pure | None | 0 | Liquid | 1.59 | 400 | 6 |  | 10 | CH3CN | H2O | 0.8 | 0.2 | none | 0 | 1.01325 | Visible
10.1039/d0dt02709j | MOXKEQ02 | BIF-105 | 0 | None | Pure | [Ru(bpy)3]Cl₂ | 75 | Liquid | 1.59 | 400 | 6 |  | 0 | CH3CN | H2O | 0.8 | 0.2 | none | 0 | 1.01325 | Visible
10.1016/j.jcis.2025.137347 | DOTSOV42 | [Ru(bpy)3]Cl2 + HKUST-1 | 8.508 | CO | Pure | [Ru(bpy)3]Cl₂ | 10 | Liquid |  |  | 12 |  | 10 | H2O | none | 1 | 0 | none | 0 | 1.01325
10.1039/d5nr00077g | GEDXEV | Zr-NDI | 0 | None | Pure | [Ru(bpy)3]Cl₂ | 12 | Liquid | 2.73 | 4 | 6 | 25 | 1 | DMF | none | 1 | 0 | TEOA | 0 | 1.01325 | Visible
10.1016/j.cej.2024.157716 | TUJNUL | SNNU-600-Mn + [Ru(bpy)3]Cl2·6H2O | 4213 | CO | Pure | [Ru(bpy)3]Cl₂ | 75 | Liquid | 1.28 | 180 |  |  | 1 | CH3CN | H2O | 0.7 | 0.13 | TEOA | 0.17 | 1.01325 | Visible
10.1016/j.cej.2024.157716 | TUJPAT | SNNU-600-Co + [Ru(bpy)3]Cl2·6H2O | 4280 | CO | Pure | [Ru(bpy)3]Cl₂ | 75 | Liquid | 1.31 | 180 |  |  | 1 | CH3CN | H2O | 0.7 | 0.13 | TEOA | 0.17 | 1.01325 | Visible
10.1016/j.cej.2024.157716 | TUJPEX | SNNU-600-Ni + [Ru(bpy)3]Cl2·6H2O | 21697.6 | CO | Pure | [Ru(bpy)3]Cl₂ | 75 | Liquid | 1.12 | 180 |  |  | 1 | CH3CN | H2O | 0.7 | 0.13 | TEOA | 0.17 | 1.01325 | Visible
10.1016/j.cej.2024.157716 | TUJPEX | SNNU-600-Ni + [Ru(bpy)3]Cl2·6H2O | 8286.4 | CO | Pure | [Ru(bpy)3]Cl₂ | 75 | Liquid | 1.12 | 180 |  |  | 1 | CH3CN | H2O | 0.7 | 0.13 | TEOA | 0.17 | 1.01325 | Visible
10.1016/j.cej.2024.157716 | TUJPEX | SNNU-600-Ni + [Ru(bpy)3]Cl2·6H2O (no H2O) | 60 | CO | Pure | [Ru(bpy)3]Cl₂ | 75 | Liquid | 1.12 | 180 |  |  | 1 | MeCN | none | 0.8 | 0 | TEOA | 0.2 | 1.01325 | Visible
10.1016/j.cej.2024.157716 | TUJPEX | SNNU-600-Ni (no [Ru(bpy)3]Cl2·6H2O) | 4 | CO | Pure | None | 0 | Liquid | 1.12 | 180 |  |  | 1 | CH3CN | H2O | 0.7 | 0.13 | TEOA | 0.17 | 1.01325 | Visible
10.1021/acs.inorgchem.2c04041 | MAGXOK | Bi-MOF | 136.9676 | CO | Pure | None | 0 | Gas |  | 125 | 2 |  | 15 | H2O | none | 1 | 0 | none | 0 | 1.01
10.1021/acs.inorgchem.2c04041 | MAGXOK | 3CBB/Bi-MOF | 33624 | CO | Pure | None | 0 | Gas |  | 125 | 2 |  | 15 | H2O | none | 1 | 0 | none | 0 | 0
10.1016/j.apcatb.2025.125297 | DIMCAG | Cu-THQ + [Ru(bpy)3]Cl2·6H2O | 52 | CO | Pure | [Ru(bpy)3]Cl₂ | 7.49 | Liquid | 1.74 |  | 2 |  | 1 | H2O | CH3CN | 0.333 | 0.5 | TEOA | 0.167 | 1 | Visible
10.1021/acsaem.1c03868 | LIDDIP | PCN-250-Fe3 | 4.08 | CH4 | Pure | None | 0 | Gas | 2.03 | 120 | 4 |  | 15 | CH3OH | H2O | 0.5 | 0.5 | none | 0 | 1.01325 | Visible
10.1021/acsaem.1c03868 | LIDDIP | PCN-250-Fe3 | 0 | None | Pure | None | 0 | Gas | 2.03 | 120 | 4 |  | 15 | CH3OH | H2O | 0.5 | 0.5 | none | 0 |  | Visible
10.1021/acsaem.1c03868 | LIDDIP | PCN-250-Fe3 | 0 | None | Pure | None | 0 | Gas | 2.03 | 120 | 4 |  | 15 | CH3OH | H2O | 0.5 | 0.5 | none | 0 | 1.01325 | Visible
10.1021/acsaem.1c03868 | LIDDIP | PCN-250-Fe3 | 0 | None | Pure | None | 0 | Gas | 2.03 | 120 | 4 |  | 15 | CH3OH | none | 1 | 0 | none | 0 | 1.01325 | Visible
10.1002/smll.202309094 | GUBPUS | MIL-125(Ti) NS | 200.8 | CO | Pure | None | 0 | Gas | 3.44 | 80 |  |  | 10 | H2O | none | 1 | 0 | none | 0 | 1.01325
10.1016/j.jssc.2022.123514 | CUBYAD | ZIF-8 | 230 | CH3OH | Pure | None | 0 | Liquid | 5.8 | 50 | 1 |  | 50 | H2O | none | 1 | 0 | none | 0 | 1.01325 | UV–Vis
10.1016/j.jssc.2022.123514 | CUBYAD | ZIF-8 | 183.9215 | CH3OH | Pure | None | 0 | Liquid | 5.8 | 50 | 1 |  | 50 | na2so3 aqueous solution | none | 1 | 0 | none | 0 | 1.01325 | UV–Vis
10.1016/j.jssc.2022.123514 | CUBYAD | ZIF-8 | 447.45098 | CH3OH | Pure | None | 0 | Liquid | 5.8 | 50 | 1 |  | 50 | na2so3 aqueous solution | none | 1 | 0 | none | 0 | 1.01325 | UV–Vis
10.1016/j.jssc.2022.123514 | CUBYAD | ZIF-8 | 1300 | CH3OH | Pure | None | 0 | Liquid | 5.8 | 50 | 1 |  | 50 | 0.1 m na2so3 aqueous solution | none | 1 | 0 | none | 0 | 1.01325 | UV–Vis
10.1016/j.jssc.2022.123514 | CUBYAD | ZIF-8 | 540.7843 | CH3OH | Pure | None | 0 | Liquid | 5.8 | 50 | 1 |  | 50 | na2so3 aqueous solution | none | 1 | 0 | none | 0 | 1.01325 | UV–Vis
10.1016/j.jssc.2022.123514 | CUBYAD | ZIF-8 | 96.07843 | CH3OH | Pure | None | 0 | Liquid | 5.8 | 50 | 1 |  | 50 | na2so3 aqueous solution | none | 1 | 0 | none | 0 | 1.01325 | UV–Vis
10.1016/j.jssc.2022.123514 | CUBYAD | ZIF-8 | 488.888 | CH3OH | Pure | None | 0 | Liquid | 5.8 | 50 | 1 |  | 50 | naoh aqueous solution | none | 1 | 0 | none | 0 | 1.01325 | UV–Vis
10.1016/j.jssc.2022.123514 | CUBYAD | ZIF-8 | 408.547 | CH3OH | Pure | None | 0 | Liquid | 5.8 | 50 | 1 |  | 50 | naoh aqueous solution | none | 1 | 0 | none | 0 | 1.01325 | UV–Vis
10.1016/j.jssc.2022.123514 | CUBYAD | ZIF-8 | 449.5726 | CH3OH | Pure | None | 0 | Liquid | 5.8 | 50 | 1 |  | 50 | naoh aqueous solution | none | 1 | 0 | none | 0 | 1.01325 | UV–Vis
10.1016/j.jssc.2022.123514 | CUBYAD | ZIF-8 | 813.6752 | CH3OH | Pure | None | 0 | Liquid | 5.8 | 50 | 1 |  | 50 | naoh aqueous solution | none | 1 | 0 | none | 0 | 1.01325 | UV–Vis
10.1016/j.jssc.2022.123514 | CUBYAD | ZIF-8 | 78.6324 | CH3OH | Pure | None | 0 | Liquid | 5.8 | 50 | 1 |  | 50 | naoh aqueous solution | none | 1 | 0 | none | 0 | 1.01325 | UV–Vis
10.1021/acsanm.3c01707 | OCUNAC | MIL-101(Cr) | 0 | None | Pure | None | 0 | Gas | 3.64 |  | 6 | 25 | 100 | none | none | 0 | 0 | none | 0 | 1.01325 | UV–Vis
10.1002/smsc.202200085 | TOZBIX | CoII-PBA (K2Co[Fe(CN)6]) | 11180 | CO | Pure | [Ru(bpy)3]Cl₂ | 8 | Gas | 2.4 | 6 | 3 | 28.85 | 500 | CH3CN | H2O | 0.5 | 0.333 | TEOA | 0.167 | 1.01325 | Visible
10.1016/j.jcou.2020.101373 | CUBYAD | ZIF-8 | 229.71 | CH3OH | Pure | None | 0 | Liquid | 5.82 | 50 | 1 | 25 | 50 | H2O | none | 1 | 0 | none | 0 | 1.01325 | UV–Vis
10.1016/j.jcou.2020.101373 | CUBYAD | ZIF-8 | 0 | None | Pure | None | 0 | Liquid | 5.82 | 50 | 1 | 25 | 50 | H2O | none | 1 | 0 | none | 0 | 1.01325 | Dark
10.1038/s41467-025-55891-1 | OWIKAI | Ni-Nb-MOF (NbOFFIVE-1-Ni) | 750 | CH4 | Pure | None | 0 | Gas |  |  | 15 | 180 | -1 | none | none | 0 | 0 | none | 0 |  | UV–Vis
10.1038/s41467-025-55891-1 | DAXNOI | Ni-Al-MOF (AlFFIVE-1-Ni) | 0 | None | Pure | None | 0 | Gas |  |  | 15 | 180 | -1 | none | none | 0 | 0 | none | 0 |  | UV–Vis
10.1038/s41467-025-55891-1 | DAXPAW | Ni-Fe-MOF (FeFFIVE-1-Ni) | 4935.65217 | CO | Pure | None | 0 | Gas |  |  | 15 | 180 | -1 | none | none | 0 | 0 | none | 0 |  | UV–Vis
10.1038/s41467-025-55891-1 | OWIKAI | Ni-Nb-MOF (NbOFFIVE-1-Ni) | 693.6416 | CH4 | Pure | None | 0 | Gas |  |  | 15 | 180 | -1 | none | none | 0 | 0 | none | 0 |  | UV–Vis
10.1038/s41467-025-55891-1 | OWIKAI | Ni-Nb-MOF (NbOFFIVE-1-Ni) | 3344.894 | CH4 | Pure | None | 0 | Gas |  |  | 15 | 200 | -1 | none | none | 0 | 0 | none | 0 |  | UV–Vis
10.1038/s41467-025-55891-1 | OWIKAI | Ni-Nb-MOF (NbOFFIVE-1-Ni) | 5903.6608 | CH4 | Pure | None | 0 | Gas |  |  | 15 | 220 | -1 | none | none | 0 | 0 | none | 0 |  | UV–Vis
10.1038/s41467-025-55891-1 | OWIKAI | Ni-Nb-MOF (NbOFFIVE-1-Ni) | 7414.2581 | CH4 | Pure | None | 0 | Gas |  |  | 15 | 240 | -1 | none | none | 0 | 0 | none | 0 |  | UV–Vis
10.1038/s41467-025-55891-1 | OWIKAI | Ni-Nb-MOF (NbOFFIVE-1-Ni) | 0 | None | Pure | None | 0 | Gas |  |  | 15 | 180 | -1 | none | none | 0 | 0 | none | 0 | 0 | UV–Vis
10.1038/s41467-025-55891-1 | OWIKAI | Ni-Nb-MOF (NbOFFIVE-1-Ni) | 0 | None | Pure | None | 0 | Gas |  |  | 15 | 180 | -1 | none | none | 0 | 0 | none | 0 |  | Dark
10.1038/s41467-025-55891-1 | OWIKAI | Ni-Nb-MOF (NbOFFIVE-1-Ni) | 0 | None | Pure | None | 0 | Gas |  |  | 1.25 | 180 | -1 | none | none | 0 | 0 | none | 0 | 1.01325 | UV–Vis
10.1016/j.cej.2025.162811 | NIMXAK | MIL-125-NH2 | 0 | None | Pure | None | 0 | Liquid |  | 25 | 4 | 25 | 5 | CH3CN | H2O | 0.86 | 0.14 | none | 0 | 1.01325 | Visible
10.1039/C3TA12433A | CUBYAD | ZIF-8 | 0 | None | Pure | None | 0 | Liquid |  |  |  |  | 200 | H2O | none | 1 | 0 | none | 0 | 1.01325
10.1016/j.cej.2021.133357 | GACCOF | CoPor-RuN3 | 37.1 | CO | Pure | None | 0 | Liquid |  | 50 |  | 30 | 5 | DMF | none | 1 | 0 | none | 0 | 1.01325 | Visible
10.1016/j.jece.2024.115293 | HAMXEC | MIL-53(Fe/Mn) | 0.97 | CO | Pure | None | 0 | Gas | 2.25 |  | 2.5 | 15 | 10 | H2O | none | 1 | 0 | none | 0 | 0.75 | Visible
10.1021/acsmaterialslett.5c00342 | tz5c00342_si_002 | 1-Ce | 1190 | CO | Pure | [Ru(bpy)3]Cl₂ | 10 | Liquid | 2.75 | 250 |  | 5 | 10 | CH3CN | H2O | 0.8 | 0.2 | none | 0 | 0.8 | Full spectrum
10.1021/acsmaterialslett.5c00342 | tz5c00342_si_002 | 1-Ce | 138 | CO | Pure | [Ru(bpy)3]Cl₂ | 10 | Liquid | 2.75 | 250 |  | 5 | 10 | CH3CN | H2O | 0.8 | 0.2 | none | 0 | 0.8 | Visible
10.1021/acsmaterialslett.5c00342 | tz5c00342_si_002 | 1-Ce | 10 | CO | Pure | [Ru(bpy)3]Cl₂ | 10 | Liquid | 2.75 | 250 |  | 5 | 10 | CH3CN | H2O | 0.8 | 0.2 | none | 0 | 0 | Full spectrum
10.1016/j.cclet.2022.03.034 | ERAJEO | Co-Cl | 2 | CO | Pure | None | 0 | Gas | 2.8 | 470 | 10 | 25 | 5 | H2O | none | 1 | 0 | none | 0 | 0.6 | Visible
10.1016/j.cclet.2022.03.034 | ERAJAK | Co-OH | 9.8 | CH4 | Pure | None | 0 | Gas | 2.5 | 470 | 10 | 25 | 5 | H2O | none | 1 | 0 | none | 0 | 0.6 | Visible
10.1016/j.cclet.2022.03.034 | ERAJAK | Co-OH | 2.6 | CH4 | Pure | None | 0 | Gas | 2.5 | 470 | 5 | 25 | 5 | H2O | none | 1 | 0 | none | 0 | 0 | Visible
10.1016/j.jcat.2024.115745 | BEDYEQ | MOF-525 | 1840 | CO | Pure | None | 0 | Liquid | 1.72 | 5 |  | 25 | 1 | CH3CN | TFE | 0.97 | 0.03 | none | 0 | 1.01325 | Visible
10.1016/j.apcatb.2024.123857 | XORHUL | Cu-TCA | 21.53 | CH4 | Pure | None | 0 | Liquid |  | 50 | 2 | 25 | 5 | CH3CN | H2O | 0.97 | 0.03 | none | 0 | 1 | Visible
10.1016/j.cej.2022.136186 | DOGBEI | Ni TCPP | 0.1 | H2 | Pure | None | 0 | Liquid | 2.89 |  |  | 10 | 20 | CH3CN | none | 1 | 0 | none | 0 |  | Visible
10.1016/j.cej.2022.136186 | DOGBAE | Zr PMOF | 0.3 | H2 | Pure | None | 0 | Liquid | 2.82 |  |  | 10 | 20 | CH3CN | none | 1 | 0 | none | 0 |  | Visible
10.1016/j.jece.2023.109504 | NIWQIV | Ni-MOF | 0.4875 | CO | Pure | None | 0 | Gas | 3.3 |  | 4 | 20 | 20 | H2O | none | 1 | 0 | none | 0 | 1.01325 | UV–Vis
10.1016/j.cej.2025.160812 | NAXKEF | NUS-8 | 53.7 | CO | Pure | None | 0 | Gas | 3.15 |  | 4 | 10 | 3 | H2O | none | 1 | 0 | none | 0 | 0.5 | UV–Vis
10.1016/j.cej.2025.160812 | OFAVUO | DUT-52 | 3.904825 | CO | Pure | None | 0 | Gas |  |  | 4 | 10 | 3 | H2O | none | 1 | 0 | none | 0 | 0.5 | UV–Vis
10.1016/j.cej.2025.160812 | RUBTAK | UiO-66 | 10.985 | CO | Pure | None | 0 | Gas |  |  | 4 | 10 | 3 | H2O | none | 1 | 0 | none | 0 | 0.5 | UV–Vis
10.1039/c9ta10575a | SOWLAU | NH2-UiO-68 | 0 | None | Pure | None | 0 | Gas | 2.87 |  | 6 | 50 | 2 | none | none | 0 | 0 | TEOA | 1 | 0.8 | Visible
10.1039/c9ta10575a | SURKAT | NH2-UiO-66 | 2.4 | CO | Pure | None | 0 | Gas |  |  | 6 | 50 | 2 | none | none | 0 | 0 | TEOA | 1 | 0.8 | Visible
10.1039/d2ta04164b | QEFWUV | MOF-545(Fe) | 566 | HCOOH | Pure | None | 0 | Liquid |  | 4 | 4 | 20 | 2 | CH3CN | none | 1 | 0 | none | 0 | 1.01325 | Visible
10.1039/c9cc02193k | SURKAT | NH2-UiO-66 | 3300 | HCOOH | Pure | None | 0 | Liquid | 2.86 | 5 | 2 | 25 | 2 | CH3CN | CH3CH2OH | 0.8 | 0.2 | none | 0 | 1.01325 | Visible
10.1039/c9cc02193k | RUBTAK | UiO-66 | 0 | None | Pure | None | 0 | Liquid |  | 5 | 2 | 25 | 2 | CH3CN | CH3CH2OH | 0.8 | 0.2 | none | 0 | 1.01325 | Visible
10.1016/j.jece.2024.113909 | SURKAT | Zr-MOF (UiO-66-NH2-type) | 18.7 | CO | Pure | None | 0 | Gas | 2.85 | 80 |  |  | 100 | H2O | none | 1 | 0 | none | 0 |  | Visible
10.1021/acs.inorgchem.8b01265 | OFIFIV | Co-MOF (LIFM-45) | 1.9 | CO | Pure | None | 0 | Liquid | 2.95 | 55 | 6 | 25 | 4 | CH3CN | none | 1 | 0 | none | 0 | 1.01325 | Visible
10.1021/acs.inorgchem.8b01265 | OFIFIV | Co-MOF (LIFM-45) | 0 | None | Pure | None | 0 | Liquid | 2.95 | 55 | 6 | 25 | 4 | CH3CN | none | 0.833 | 0 | TEOA | 0.167 | 1.01325 | Visible
10.1021/acs.inorgchem.8b01265 | OFIFIV | Co-MOF (LIFM-45) | 78.2 | HCOOH | Pure | None | 0 | Liquid | 2.95 | 55 | 6 | 25 | 4 | CH3CN | none | 1 | 0 | none | 0 | 1.01325 | Visible
10.1021/acs.inorgchem.8b01265 | OFIFIV | Co-MOF (LIFM-45) | 264.4 | HCOOH | Pure | None | 0 | Liquid | 2.95 | 55 | 6 | 25 | 4 | CH3CN | none | 1 | 0 | none | 0 | 1.01325 | Visible
10.1021/acs.inorgchem.8b01265 | OFIFIV | Co-MOF (LIFM-45) | 456 | HCOOH | Pure | None | 0 | Liquid | 2.95 | 55 | 6 | 25 | 4 | DMAC | none | 1 | 0 | none | 0 | 1.01325 | Visible
10.1016/j.molstruc.2024.141306 | UGOJUZ | d(50)UiO-67 | 14.7 | HCOOH | Pure | [Ru(bpy)3]Cl₂ | 4 | Liquid | 2.96 |  |  | 25 | 50 | CH3CN | none | 1 | 0 | none | 0 | 1.01325 | Visible
10.1039/c7cy02286g | TODYUJ | Mg-MOF-74 | 0 | None | Pure | None | 0 | Gas |  |  | 9 | 25 | 20 | CH3CN | H2O | 0.8 | 0.2 | none | 0 | 1.01325 | UV–Vis
10.1038/s41467-018-05659-7 | ZIJXOI | Eu-Ru(phen)3-MOF | 94 | HCOOH | Pure | None | 0 | Liquid |  | 100 | 10 |  | 50 | CH3CN | none | 0.952 | 0 | TEOA | 0.048 | 1.01325 | Visible
10.1038/s41467-018-05659-7 | ZIJXOI | Eu-Ru(phen)3-MOF | 0 | None | Pure | None | 0 | Liquid |  | 100 | 10 |  | 50 | CH3CN | none | 1 | 0 | none | 0 | 1.01325 | Visible
10.1038/s41467-018-05659-7 | ZIJXOI | Eu-Ru(phen)3-MOF | 0 | None | Pure | None | 0 | Liquid |  | 100 | 10 |  | 50 | CH3CN | none | 0.952 | 0 | TEOA | 0.048 | 0 | Visible
10.1002/smll.202207705 | CUBYAD | ZIF-8 | 0 | None | Pure | None | 0 | Gas |  | 100 | 4 |  | 10 | H2O | none | 1 | 0 | none | 0 | 1.5 | Visible
10.1039/d2cy00403h | CUBYAD | ZIF-8(Zn) | 80 | CO | Pure | [Ru(bpy)3]Cl₂ | 10 | Liquid | 3.74 |  | 4 |  | 5 | CH3CN | H2O | 0.381 | 0.476 | TEOA | 0.143 | 1.01325 | Visible
10.1016/j.jcis.2021.11.027 | FIJPAT | DUT-67 | 0.78809 | CO | Pure | None | 0 | Liquid | 3.87 |  | 4 | 20 | 30 | H2O | none | 1 | 0 | none | 0 | 1.01325 | UV–Vis
10.1007/s10562-019-02900-w | NIMXAK | NH2-MIL-125(Ti) | 15.83 | CH4 | Pure | None | 0 | Gas | 2.44 | 200 | 7 | 60 | 10 | H2O | none | 1 | 0 | none | 0 | 5 | Visible
10.1007/s10562-019-02900-w | Not specified | MIL-125(Ti) | 8.68 | CH4 | Pure | None | 0 | Gas | 2.58 | 200 | 7 | 60 | 10 | H2O | none | 1 | 0 | none | 0 | 5 | Visible
10.1007/s10562-019-02900-w | NIMXAK | NH2-MIL-125(Ti) (no H2O) | 0.11 | CH4 | Pure | None | 0 | Gas | 2.44 | 200 | 7 | 60 | 10 | none | none | 0 | 0 | none | 0 | 5 | Visible
10.1007/s10562-019-02900-w | NIMXAK | NH2-MIL-125(Ti) (no CO2) | 0 | None | Pure | None | 0 | Gas | 2.44 | 200 | 7 | 60 | 10 | H2O | none | 1 | 0 | none | 0 |  | Visible
10.1007/s10562-019-02900-w | NIMXAK | NH2-MIL-125(Ti) (dark) | 0 | None | Pure | None | 0 | Gas | 2.44 | 200 | 7 | 60 | 10 | H2O | none | 1 | 0 | none | 0 | 5 | Dark
10.1016/j.cej.2022.136426 | NIMXAK | MIL-125(Ti)-NH2 | 0.0309 | CH4 | Pure | None | 0 | Gas | 2.74 | 51 | 22 | 200 | 15 | none | none | 0 | 0 | none | 0 |  | UV–Vis
10.1039/c8ta05970e | SURKAT | NH2-UiO-66 membrane | 31.76043 | CO | Pure | None | 0 | Liquid | 2.74 | 200 | 6 |  | 1 | CH3CN | none | 1 | 0 | TEOA | 0 | 1.01325 | Visible
10.1039/c8ta05970e | SURKAT | NH2-UiO-66 membrane | 41.56078 | CO | Pure | None | 0 | Liquid |  | 200 | 6 |  | 2.5 | CH3CN | none | 1 | 0 | TEOA | 0 | 1.01325 | Visible
10.1039/c8ta05970e | SURKAT | NH2-UiO-66 membrane | 36.47912 | CO | Pure | None | 0 | Liquid |  | 200 | 6 |  | 4 | CH3CN | none | 1 | 0 | TEOA | 0 | 1.01325 | Visible
10.1039/c8ta05970e | SURKAT | NH2-UiO-66 membrane | 9.0744 | CO | Pure | None | 0 | Liquid |  | 200 | 6 |  | 6 | CH3CN | none | 1 | 0 | TEOA | 0 | 1.01325 | Visible
10.1039/c8ta05970e | SURKAT | NH2-UiO-66 membrane | 21.2533 | CO | Pure | None | 0 | Liquid |  | 200 | 6 |  | 16.5 | CH3CN | none | 1 | 0 | TEOA | 0 | 1.01325 | Visible
10.3390/catal8090353 | DOTSOV42 | HKUST-1 | 0.07 | CH4 | Pure | None | 0 | Gas | 2.7 | 120 | 6 | 60 | 300 | none | none | 0 | 0 | none | 0 |  | UV–Vis
10.1016/j.jcis.2023.09.053 | SURKAT | NUiO66 (NH2-UiO66(Zr)) | 10.4029 | CO | Pure | None | 0 | Liquid |  | 200 | 3 | 5 | 20 | H2O | none | 1 | 0 | none | 0 | 800 | UV–Vis
10.1016/j.jcis.2023.09.053 | RUBTAK | D-NUiO66 | 38.6 | CO | Pure | None | 0 | Liquid |  | 200 | 3 | 5 | 20 | H2O | none | 1 | 0 | none | 0 | 800 | UV–Vis
10.1039/d4mh01116c | NIMXAK | MIL(Ti) | 0 | None | Pure | None | 0 | Liquid | 2.63 |  | 4 | 10 |  | CH3CN | none | 0.9 | 0 | TEOA | 0.1 | 1.01325 | Visible
10.1016/j.jcis.2025.137317 | NIMXAK | NH2-MIL-125(Ti) (NM) | 84.53333 | CO | Pure | None | 0 | Gas | 2.63 | 250 | 3 |  | 20 | H2O | none | 1 | 0 | none | 0 | 1.01325 | Visible
10.1002/smll.202200407 | FAKNAJ | PCN-222-Ni | 54.3 | HCOOH | Pure | None | 0 | Gas | 1.88 | 470 | 10 | 4 | 5 | H2O | none | 1 | 0 | none | 0 | 0.6 | Visible
10.1002/smll.202200407 | FAKNAJ | UiO-67-NH2 | 18 | HCOOH | Pure | None | 0 | Gas | 2.82 | 470 | 10 | 4 | 5 | H2O | none | 1 | 0 | none | 0 | 0.6 | Visible
10.1016/j.jcis.2023.05.041 | AMUSIO01 | U(Zr) | 0 | None | Pure | None | 0 | Gas | 4.04 |  |  | 25 | 15 | H2O | none | 1 | 0 | none | 0 | 0.8 | Visible
10.1016/j.jcis.2023.05.041 | SURKAT | aU(Zr) | 13.768 | CO | Pure | None | 0 | Gas | 2.89 |  |  | 25 | 15 | H2O | none | 1 | 0 | none | 0 | 0.8 | Visible
10.1088/1361-6528/aabdb1 | QOVXEG03 | Co-ZIF-9 | 38600 | H2 | Pure | None | 0 | Liquid | 1.96 | 50 | 0.5 | 20 | 1 | CH3CN | H2O | 0.667 | 0.166 | TEOA | 0.166 | 1 | Visible
10.1088/1361-6528/aabdb1 | QOVXEG03 | Co-ZIF-9 (Ar atmosphere) | 2000 | H2 | Pure | [Ru(bpy)3]Cl₂ | 5.36 | Liquid | 1.96 | 50 | 0.5 | 20 | 1 | CH3CN | H2O | 0.667 | 0.166 | TEOA | 0.166 | 0 | Visible
10.1021/acs.inorgchem.2c03970 | KEZBUQ | Co-MOF | 256.8 | CO | Pure | [Ru(bpy)3]Cl₂ | 10 | Liquid | 2.23 |  | 5 | 25 | 10 | CH3CN | H2O | 0 | 0 | TEOA | 0.118 | 1.01325 | Visible
10.1021/acs.inorgchem.2c03970 | KEZBUQ | Co-MOF | 0 | None | Pure | [Ru(bpy)3]Cl₂ | 10 | Liquid | 2.23 |  | 5 | 25 | 10 | CH3CN | H2O | 0 | 0 | TEOA | 0.118 | 0 | Visible
10.1021/acs.inorgchem.2c03970 | KEZBUQ | Co-MOF | 0 | None | Pure | [Ru(bpy)3]Cl₂ | 10 | Liquid | 2.23 |  | 5 | 25 | 10 | CH3CN | H2O | 0 | 0 | TEOA | 0.118 | 1.01325 | Dark
10.1021/acs.inorgchem.2c03970 | KEZBUQ | Co-MOF | 93 | CO | Pure | None | 0 | Liquid | 2.23 |  | 5 | 25 | 10 | CH3CN | H2O | 0 | 0 | TEOA | 0.118 | 1.01325 | Visible
10.1021/acs.inorgchem.2c03970 | KEZBUQ | Co-MOF | 0 |  | Pure | [Ru(bpy)3]Cl₂ | 10 | Liquid | 2.23 |  | 5 | 25 | 10 | CH3CN | H2O | 0 | 0 | none | 0 | 1.01325 | Visible
10.1002/anie.202216232 | BOCFUY | MIL-88B | 806.5 | CO | Pure | None | 0 | Gas |  |  | 4 |  | 5 | H2O | none | 1 | 0 | none | 0 | 1.01325 | Visible
10.1002/anie.202216232 | BOCFUY | N-doped MIL-88B (isoindolin-1-one) | 720.4 | CO | Pure | None | 0 | Gas |  |  | 4 |  | 5 | H2O | none | 1 | 0 | none | 0 | 1.01325 | Visible
10.1016/j.cej.2024.152096 | BODPAN | HKUST-1 | 0.6 | CO | Pure | None | 0 | Gas |  | 50 | 6 | 25 | 30 | H2O | none | 1 | 0 | none | 0 | 1.01325 | Visible
10.1039/d0cc02707c | SURKAT | NH2-UiO-66 | 41.6309 | H2 | Pure | None | 0 | Liquid |  | 100 | 8 | 30 | 5 | CH3CN | none | 0.98 | 0 | TEOA | 0.02 | 1.01325 | Visible
10.1021/acs.inorgchem.3c04241 | KIHXUX | DGIST-1 | 116.1 | HCOOH | Pure | None | 0 | Liquid |  | 30 | 5 |  | 25 | CH3CN | none | 0.968 | 0 | TEOA | 0.032 | 1.01325 | Visible
10.1021/acs.inorgchem.3c04241 | KIHXUX | DGIST-1 (N2 atmosphere control) | 0 | None | Pure | None | 0 | Liquid |  | 30 | 5 |  | 25 | CH3CN | none | 0.968 | 0 | TEOA | 0.032 | 0 | Visible
10.1021/acs.inorgchem.3c04241 | KIHXUX | DGIST-1 (no TEOA control) | 0 | None | Pure | None | 0 | Liquid |  | 30 | 5 |  | 25 | CH3CN | none | 1 | 0 | none | 0 | 1.01325 | Visible
10.1039/D1CE01198G | PASHIE | Zr3CP3-Mn (compound 1) | 5210 | CO | Pure | [Ru(bpy)3]Cl₂ | 7 | Liquid | 3.1 | 50 | 1 | 20 | 1 | CH3CN | H2O | 0.444 | 0.112 | TEOA | 0.444 | 1.01325 | Visible
10.1039/D1CE01198G | PASHOK | Zr3CP3-Ni (compound 2) | 9300 | CO | Pure | [Ru(bpy)3]Cl₂ | 7 | Liquid | 3.03 | 50 | 1 | 20 | 1 | CH3CN | H2O | 0.444 | 0.112 | TEOA | 0.444 | 1.01325 | Visible
10.1039/D1CE01198G | PASHIE | Zr3CP3-Mn (compound 1), dark control | 0 | None | Pure | [Ru(bpy)3]Cl₂ | 7 | Liquid | 3.1 | 50 | 1 | 20 | 1 | CH3CN | H2O | 0.444 | 0.112 | TEOA | 0.444 | 1.01325 | Dark
10.1039/D1CE01198G | PASHOK | Zr3CP3-Ni (compound 2), dark control | 0 | None | Pure | [Ru(bpy)3]Cl₂ | 7 | Liquid | 3.03 | 50 | 1 | 20 | 1 | CH3CN | H2O | 0.444 | 0.112 | TEOA | 0.444 | 1.01325 | Dark
10.1039/D1CE01198G | PASHIE | Zr3CP3-Mn (compound 1), without photosensitizer | 0 | None | Pure | None | 0 | Liquid | 3.1 | 50 | 1 | 20 | 1 | CH3CN | H2O | 0.444 | 0.112 | none | 0 | 1.01325 | Visible
10.1039/D1CE01198G | PASHOK | Zr3CP3-Ni (compound 2), without photosensitizer | 0 | None | Pure | None | 0 | Liquid | 3.03 | 50 | 1 | 20 | 1 | CH3CN | H2O | 0.444 | 0.112 | none | 0 | 1.01325 | Visible
10.1039/D1CE01198G | PASHIE | Zr3CP3-Mn (compound 1), N2 atmosphere | 470 | H2 | Pure | [Ru(bpy)3]Cl₂ | 7 | Liquid | 3.1 | 50 | 1 | 20 | 1 | CH3CN | H2O | 0.444 | 0.112 | TEOA | 0.444 | 0 | Visible
10.1039/D1CE01198G | PASHOK | Zr3CP3-Ni (compound 2), N2 atmosphere | 500 | H2 | Pure | [Ru(bpy)3]Cl₂ | 7 | Liquid | 3.03 | 50 | 1 | 20 | 1 | CH3CN | H2O | 0.444 | 0.112 | TEOA | 0.444 | 0 | Visible
10.1039/D1CE01198G | PASHIE | Zr3CP3-Mn (compound 1), without TEOA | 0 | None | Pure | [Ru(bpy)3]Cl₂ | 7 | Liquid | 3.1 | 50 | 1 | 20 | 1 | CH3CN | H2O | 0.8 | 0.2 | none | 0 | 1.01325 | Visible
10.1039/D1CE01198G | PASHOK | Zr3CP3-Ni (compound 2), without TEOA | 0 | None | Pure | [Ru(bpy)3]Cl₂ | 7 | Liquid | 3.03 | 50 | 1 | 20 | 1 | CH3CN | H2O | 0.8 | 0.2 | none | 0 | 1.01325 | Visible
10.1039/d2ta04528a | SURKAT | UiO-66-NH2 | 4.86124 | CO | Pure | None | 0 | Gas | 2.7 |  | 5 |  | 2 | none | none | 0 | 0 | TEOA | 1 | 1.01325 | Visible
10.1016/j.jallcom.2023.173342 | BIPLAQ | PCN-224(Cu) | 13.9 | CO | Pure | None | 0 | Gas | 1.74 | 250 | 8 | 30 | 10 | H2O | none | 1 | 0 | none | 0 | 0.5 | Visible
10.1039/d5ta03720d | NAJGIT | TCPP-NH2Pyz-Co | 200 | CO | Pure | None | 0 | Liquid |  | 100 | 4 | 25 | 5 | CH3CN | none | 1 | 0 | none | 0 | 1.01325 | Visible
10.1021/acsaem.0c01083 | GITTOT02 | ZIF-67 | 0 | None | Pure | None | 0 | Liquid | 1.9 |  | 4 |  | 50 | H2O | none | 1 | 0 | none | 0 | 1.01325
10.1016/j.scp.2025.102180 | WIZMAV | UiO-67 | 31.29 | CH3OH | Pure | None | 0 | Liquid |  | 2000 | 4 | 25 | 2000 | H2O | none | 1 | 0 | none | 0 | 1.01325 | Visible
10.1002/anie.202415538 | SIJNEF | Ni-MOL | 2.45 | CO | Pure | None | 0 | Gas |  |  | 3 |  | 30 | none | none | 0 | 0 | none | 0 | 1.01325
10.1002/anie.202208414 | MAGXOK | Bi-MOF | 2.5525 | CO | Pure | None | 0 | Gas |  |  | 4 |  | 20 | H2O | none | 1 | 0 | none | 0 | 1.01325 | Visible
10.1016/j.cej.2025.165365 | BOZGOQ | BUT-60(II) | 2.44 | CO | Pure | None | 0 | Gas | 1.65 |  | 8 | 25 |  | none | none | 0 | 0 | none | 0 | 1 | Visible
10.1016/j.cej.2025.165365 | BOZHIL | BUT-60(III) | 1.98 | CO | Pure | None | 0 | Gas |  |  | 8 | 25 |  | none | none | 0 | 0 | none | 0 | 1 | Visible
10.1016/j.cej.2025.165365 | BOYTAO | BUT-60(M-H2O) | 12.66 | CO | Pure | None | 0 | Gas | 1.42 |  | 8 | 25 |  | none | none | 0 | 0 | none | 0 | 1 | Visible
10.1016/j.cej.2025.165365 | BOYTAO | BUT-60(M-H2O) | 27.03349 | CO | Pure | None | 0 | Gas | 1.42 |  | 8 | 25 |  | none | none | 0 | 0 | none | 0 | 1 | Visible
10.1016/j.cej.2025.165365 | BOYTAO | BUT-60(M-H2O) | 24.2105 | CO | Pure | None | 0 | Gas | 1.42 |  | 8 | 25 |  | none | none | 0 | 0 | none | 0 | 0.15 | Visible
10.1016/j.cej.2025.165365 | BOYTAO | BUT-60(M-H2O) | 27.03349 | CO | Pure | None | 0 | Gas | 1.42 |  | 8 | 25 |  | none | none | 0 | 0 | none | 0 | 0.05 | Visible
10.1016/j.cej.2025.165365 | BOYTAO | BUT-60(M-H2O) | 12.6315 | CO | Pure | None | 0 | Gas | 1.42 |  | 8 | 25 |  | none | none | 0 | 0 | none | 0 | 0 | Visible
10.1016/j.cej.2025.165365 | BOYTAO | BUT-60(M-H2O) | 0 | None | Pure | None | 0 | Gas | 1.42 |  | 8 | 25 |  | none | none | 0 | 0 | none | 0 | 0 | Visible
10.1007/s40843-024-2885-0 | BEQHIR | PCN-224-Ni | 14.6 | HCOOH | Pure | None | 0 | Gas | 1.92 | 470 | 10 | 4 | 5 | H2O | none | 1 | 0 | none | 0 | 1.01325 | Visible
10.1016/j.nxmate.2025.101095 | SIJNEF | Ni-MOF nanoflowers (dark control) | 0 | None | Pure | None | 0 | Liquid | 3 | 120 | 5 |  |  | H2O | none | 1 | 0 | none | 0 |  | Visible
10.1016/j.nxmate.2025.101095 | SIJNEF | Ni-MOF nanoflowers (CO2 + H2O only) | 0 | None | Pure | None | 0 | Liquid | 3 | 120 | 5 |  |  | H2O | none | 1 | 0 | none | 0 |  | Visible
10.1016/j.nxmate.2025.101095 | SIJNEF | Ni-MOF nanoflowers (no CO2) | 0 | None | Pure | None | 0 | Liquid | 3 | 120 | 5 |  |  | H2O | none | 1 | 0 | none | 0 | 0 | Visible
10.1039/d2ta09579c | NIWQOB | Co-MOL (Co-based metal-organic layer) | 0 | None | Pure | None | 0 | Liquid | 2.9 | 17 | 8 | 25 | 2 | CH3CN | H2O | 0.6 | 0.2 | TEOA | 0.2 | 1.01325 | Visible
10.1039/d3cc02212a | NIMXAK | NH2-MIL-125(Ti) (NM) | 67.33 | HCOOH | Pure | None | 0 | Liquid |  |  | 10 | 25 | 5 | H2O | none | 0.933 | 0 | TEOA | 0.067 | 1.01325 | Visible
10.1039/d3cc02212a | NIMXAK | NH2-MIL-125(Ti) (NM) | 151.6 | HCOOH | Pure | None | 0 | Liquid |  |  | 10 | 30 | 5 | H2O | none | 0.933 | 0 | TEOA | 0.067 | 1.01325 | UV
10.1039/d3tc04332k | CUBYAD | ZIF-8 nanoparticles (ZIF-8 NPs) | 1.87 | CO | Pure | None | 0 | Gas | 5.32 |  | 10 | 25 | 5 | H2O | none | 0.4 | 0.6 | none | 0 | 0.6 | UV–Vis–NIR
10.1016/j.apcatb.2024.124567 | PUYREH | 3D MOF-Cu | 1.8 | CO | Pure | None | 0 | Gas | 2.95 | 50 |  | 6 | 20 | H2O | none | 1 | 0 | none | 0 | 1.01325 | UV–Vis–NIR
10.1021/acs.energyfuels.4c05558 | MALMAQ | PCN-222 (without Co single atoms) | 547.27 | H2 | Pure | None | 0 | Liquid |  | 40 | 4 |  | 10 | CH3CN | H2O | 0.8 | 0.2 | TEOA | 0.2 | 1.01325
10.1016/j.jallcom.2025.182534 | AMUSIO01 | d-UiO-66 | 7.329508 | CO | Pure | None | 0 | Gas | 3.1 |  | 6 |  | 10 | CH3CH2OH | H2O | 0.167 | 0.883 | none | 0 | 1.01325
10.1039/D2TA08092C | KUJYUM | Co-TBAPy + [Ru(bpy)3]Cl2·6H2O | 701.0041 | H2 | Pure | [Ru(bpy)3]Cl₂ | 52.4 | Liquid | 1.84 | 54 | 10 | 25 |  | CH3CN | H2O | 0.7 | 0.1 | TEOA | 0.2 | 1.01325 | Visible
10.1039/D2TA08092C | KUJYUM | Co-TBAPy + [Ru(bpy)3]Cl2·6H2O | 0 | None | Pure | [Ru(bpy)3]Cl₂ | 52.4 | Liquid | 1.84 | 54 | 10 | 25 |  | CH3CN | H2O | 0.7 | 0.1 | TEOA | 0.2 | 1.01325 | Dark
10.1039/D2TA08092C | KUJYUM | Co-TBAPy only (no [Ru(bpy)3]Cl2·6H2O) | 0 | None | Pure | None | 0 | Liquid | 1.84 | 54 | 10 | 25 |  | CH3CN | H2O | 0.7 | 0.1 | TEOA | 0.2 | 1.01325 | Visible
10.1039/D2TA08092C | KUJYUM | Co-TBAPy + [Ru(bpy)3]Cl2·6H2O (no TEOA) | 0 | None | Pure | [Ru(bpy)3]Cl₂ | 52.4 | Liquid | 1.84 | 54 | 10 | 25 |  | CH3CN | H2O | 0.875 | 0.125 | none | 0 | 1.01325 | Visible
10.1039/D2TA08092C | KUJYUM | Co-TBAPy + [Ru(bpy)3]Cl2·6H2O | 1161.8722 | H2 | Pure | [Ru(bpy)3]Cl₂ | 52.4 | Liquid | 1.84 | 54 | 18 | 25 |  | CH3CN | H2O | 0 | 0 | TEOA | 1 | 1.01325 | Visible
10.1002/agt2.383 | FIFFUX | NU-1000 | 4.31 | CO | Pure | None | 0 | Liquid | 1.94 | 400 | 10 | 10 | 4 | H2O | none | 0.87 | 0 | TEOA | 0.13 | 1.01325 | Visible
10.1039/d2tc04284c | FAKNAJ | Ni-MOF nanosheets (NSs) | 27.44 | CH4 | Pure | None | 0 | Gas | 3.4 |  |  |  | 15 | ethyl acetate | none | 1 | 0 | none | 0 | 1.01325 | Simulated sunlight
10.1016/j.jcat.2022.01.017 | MALMAQ | PCN-222 | 83 | H2 | Pure | None | 0 | Liquid | 1.78 | 100 |  | 6 | 5 | H2O | none | 1 | 0 | none | 0 |  | Visible
10.1039/c4cc09407g | SURKAT | NH2-UiO-66(Zr) | 6800 | HCOOH | Pure | None | 0 | Liquid |  | 60 | 10 |  | 50 | CH3CN | none | 0.833 | 0 | TEOA | 0.167 | 1.01325 | Visible
10.1039/c4cc09407g | NIMXAK | NH2-MIL-125(Ti) | 0 | None | Pure | None | 0 | Liquid |  | 5 | 10 |  | 5 | CH3CN | none | 0.833 | 0 | TEOA | 0.167 |  | Visible
10.1002/chem.201804925 | BODPAN | C-Cu2-xS (HKUST-1-derived) | 3.8 | CO | Pure | None | 0 | Gas |  | 10 | 12 | 25 | 1 | H2O | none | 1 | 0 | none | 0 | 1 | Visible
10.1016/j.jece.2023.110978 | AMUSIO01 | UiO-66 | 0.52 | CH4 | Pure | None | 0 | Gas | 3.24 | 6 | 1 | 25 | 300 | none | none | 0 | 0 | none | 0 | 1 | UV–Vis
10.1021/acs.inorgchem.5b01045 | LUYYEL | Ru-MOF 1 | 67.5 | HCOOH | Pure | None | 0 | Liquid |  | 100 | 6 |  | 40 | CH3CN | none | 0.952 | 0 | TEOA | 0.048 | 1.01325 | Visible
10.1021/acs.inorgchem.5b01045 | LUYZOW | Ru-MOF 2 | 71.7 | HCOOH | Pure | None | 0 | Liquid |  | 100 | 6 |  | 40 | CH3CN | none | 0.952 | 0 | TEOA | 0.048 | 1.01325 | Visible
10.1021/acs.inorgchem.5b01045 | LUYZOW | Ru-MOF 2 | 0 | None | Pure | None | 0 | Liquid |  | 100 | 6 |  | 40 | CH3CN | none | 0.952 | 0 | TEOA | 0.048 | 1.01325 | Dark
10.1021/acs.inorgchem.5b01045 | LUYZOW | Ru-MOF 2 | 0 | None | Pure | None | 0 | Liquid |  | 100 | 6 |  | 40 | CH3CN | none | 0.952 | 0 | TEOA | 0.048 | 0 | Visible
10.1002/anie.202509572 | 2371554 | Cu-BCA-Zr-M | 35688.86 | H2 | Pure | [Ru(bpy)3]Cl₂ | 80 | Liquid | 1.43 | 250 |  |  | 1.5 | CH3CN | H2O | 0.76 | 0.04 | TEOA | 0.2 | 0 | Visible
10.1002/anie.202509572 | 2371555 | Cu-BCA-Hf-M | 39636.3 | H2 | Pure | [Ru(bpy)3]Cl₂ | 80 | Liquid | 1.42 | 250 |  |  | 1.5 | CH3CN | H2O | 0.76 | 0.04 | TEOA | 0.2 | 0 | Visible
10.1021/acsami.5c10215 | OCUNAC | MIL-101(Cr) | 0.541 | CH4 | Pure | None | 0 | Gas | 2.77 | 50 |  | 200 | 15 | none | none | 0 | 0 | none | 0 | 1.5 | Simulated sunlight
10.1021/acsami.5c10215 | OCUNAC | MIL-101(Cr) | 198 | CO | Pure | None | 0 | Gas | 2.77 |  |  | 200 | 20 | none | none | 0 | 0 | none | 0 | 0.2 | Visible
10.1016/j.apcatb.2017.10.033 | DOGBAE | PCN-224 | 632 | (CH₃)₂CO | Pure | None | 0 | Gas | 1.75 | 500 |  |  | 50 | none | none | 0 | 0 | none | 0 | 0 | Visible
10.1016/j.apcatb.2017.10.033 | NIMXAK | NH2-MIL-125(Ti) | 0 | None | Pure | None | 0 | Gas |  | 500 |  |  | 50 | none | none | 0 | 0 | none | 0 | 0 | Visible
10.1016/j.apcatb.2017.10.033 | SURKAT | NH2-UiO-66(Zr) | 0 | None | Pure | None | 0 | Gas |  | 500 |  |  | 50 | none | none | 0 | 0 | none | 0 | 0 | Visible
10.1016/j.apcatb.2017.10.033 | BOCFUY | MIL-88B(Fe) | 0 | None | Pure | None | 0 | Gas |  | 500 |  |  | 50 | none | none | 0 | 0 | none | 0 | 0 | Visible
10.1016/j.apcatb.2017.10.033 | MALMAQ | PCN-222 | 0 | None | Pure | None | 0 | Gas |  | 500 |  |  | 50 | none | none | 0 | 0 | none | 0 | 0 | Visible
10.1021/jacs.3c11446 | BICDAU | CFA-1 | 0 | None | Pure | None | 0 | Liquid |  | 160 |  | 25 | 5 | CH3CN | none | 1 | 0 | none | 0 | 1.01325 | Visible
10.1039/d4nj01420k | QOYMAW | JMS-10 | 0.01818 | H2 | Pure | None | 0 | Liquid |  | 7.74 | 22 | 25 | 5 | CH3CN | none | 1 | 0 | TEOA | 0 |  | Simulated sunlight
10.1039/d4nj01420k | QOYMEA | JMS-11 | 0 | None | Pure | None | 0 | Liquid |  | 7.74 | 22 | 25 | 5 | CH3CN | none | 1 | 0 | TEOA | 0 |  | Simulated sunlight
10.1002/adma.201704388 | EXOJAF | ZrPP-1-Co | 14 | CO | Pure | None | 0 | Gas | 1.78 | 25 | 15 | 25 | 20 | CH3CN | none | 0.8 | 0 | TEOA | 0.2 | 1.01325 | Visible
10.1002/adma.201704388 | EXOJUZ | ZrPP-1-Fe | 4 | CO | Pure | None | 0 | Gas |  | 25 | 15 | 25 | 20 | CH3CN | none | 0.8 | 0 | TEOA | 0.2 | 1.01325 | Visible
10.1002/adma.201704388 | EXOJAF | ZrPP-1-Co | 0 | None | Pure | None | 0 | Gas | 1.78 | 25 | 15 | 25 | 20 | CH3CN | none | 0.8 | 0 | TEOA | 0.2 | 1.01325 | Dark
10.1002/adma.201704388 | EXOJAF | ZrPP-1-Co | 0 | None | Pure | None | 0 | Gas | 1.78 | 25 | 15 | 25 | 20 | CH3CN | none | 0.8 | 0 | TEOA | 0.2 | 1.01325 | Visible
10.1021/acs.inorgchem.5c01754 | RUYSIR | Zn-CP [Zn(Bipn)Br2]n | 49.28 | CO | Pure | None | 0 | Gas | 2.58 | 150 | 3 | 25 | 10 | H2O | none | 1 | 0 | none | 0 | 1 | UV–Vis–NIR
10.1021/acs.inorgchem.5c01754 | RUYSIR | Zn-CP [Zn(Bipn)Br2]n | 0 | None | Pure | None | 0 | Gas | 2.58 | 150 | 3 | 25 | 10 | H2O | none | 1 | 0 | none | 0 | 0 | UV–Vis–NIR
10.1021/acs.inorgchem.5c01754 | RUYSIR | Zn-CP [Zn(Bipn)Br2]n | 0 | None | Pure | None | 0 | Gas | 2.58 | 150 | 3 | 25 | 10 | none | none | 0 | 0 | none | 0 | 1 | UV–Vis–NIR
10.1039/d2ta08333g | SURKAT | Zr-MOF (NH2-UiO-66) | 10.1625 | CO | Pure | None | 0 | Gas | 2.92 | 100 | 4 | 25 | 10 | none | none | 0 | 0 | none | 0 | 1.01325 | Visible
10.1039/d3dt00021d | CUBYAD | ZIF-8 | 378.86 | CO | Pure | None | 0 | Liquid | 4.87 |  | 5 | 25 | 5 | H2O | none | 0.833 | 0 | TEOA | 0.167 | 1.01325 | UV–Vis
10.1039/d3dt00021d | CUBYAD | ZIF-8 | 0 | None | Pure | None | 0 | Liquid | 4.87 |  | 5 | 25 | 5 | H2O | none | 0.833 | 0 | TEOA | 0.167 | 1.01325 | Dark
10.1039/d3dt00021d | CUBYAD | ZIF-8 | 0 | None | Pure | None | 0 | Liquid | 4.87 |  | 5 | 25 | 5 | H2O | none | 0.833 | 0 | TEOA | 0.167 | 0 | Simulated sunlight
10.1039/d3dt00021d | CUBYAD | ZIF-8 | 11.8 | CO | Pure | None | 0 | Liquid | 4.87 |  | 5 | 25 | 5 | H2O | none | 1 | 0 | none | 0 | 1.01325 | UV–Vis
10.1039/d3dt00021d | CUBYAD | ZIF-8 | 10.78 | CO | Pure | None | 0 | Liquid | 4.87 |  | 5 | 25 | 5 | H2O | none | 0.833 | 0 | TEA | 0.167 | 1.01325 | UV–Vis
10.1039/d3dt00021d | CUBYAD | ZIF-8 | 9.48 | CO | Pure | None | 0 | Liquid | 4.87 |  | 5 | 25 | 5 | CH3CN | none | 0.833 | 0 | TEOA | 0.167 | 1.01325 | UV–Vis
10.1039/d3dt00021d | CUBYAD | MOF-808 | 275.68 | CO | Pure | None | 0 | Liquid |  |  | 5 | 25 | 5 | H2O | none | 0.833 | 0 | TEOA | 0.167 | 1.01325 | UV–Vis
10.1039/d3dt00021d | OCUNAC | MIL-101(Cr) | 427.52 | CO | Pure | None | 0 | Liquid |  |  | 5 | 25 | 5 | H2O | none | 0.833 | 0 | TEOA | 0.167 | 1.01325 | UV–Vis
10.1039/d3dt00021d | GITTOT02 | ZIF-67 | 378.63 | CO | Pure | None | 0 | Liquid |  |  | 5 | 25 | 5 | H2O | none | 0.833 | 0 | TEOA | 0.167 | 1.01325 | UV–Vis
10.1016/j.apcatb.2021.120524 | NIMXAK | MIL-125-NH2(Ti) T23 | 20.95 | CO | Pure | None | 0 | Liquid | 2.63 |  | 5 |  | 5 | CH3CN | H2O | 0.789 | 0.053 | TEOA | 0.21 | 0.8 | Simulated sunlight
10.1016/j.jcis.2025.137452 | TEPWIX | Ce-MOF | 8.9 | CO | Pure | None | 0 | Gas |  |  |  |  | 20 | H2O | none | 1 | 0 | none | 0 | 1.01325 | Simulated sunlight
10.1021/acsami.0c19345 | NIMXAK | MIL-125-NH2 | 51 | H2 | Pure | None | 0 | Liquid | 2.6 | 25 |  |  | 17 | CH3CN | H2O | 0.788 | 0.047 | TEA | 0.165 | 0 | Visible
10.1021/acsami.2c00335 | 1484606 | Co-ZIF-L | 0.057 | CO | Pure | None | 0 | Gas | 1.95 | 35 | 5 | 25 | 25 | CH3CH2OH | none | 1 | 0 | none | 0 |  | UV–Vis
10.1021/acsami.2c00335 | 1484606 | Co-ZIF-L | 0.023 | CO | Pure | None | 0 | Gas | 1.95 | 35 | 5 | 25 | 25 | CH3CH2OH | none | 1 | 0 | none | 0 |  | UV–Vis
10.1021/acsami.2c00335 | NIMXAK | Ti-MIL-125-NH2 | 0.68 | CO | Pure | None | 0 | Gas | 2.93 | 35 | 5 | 25 | 25 | CH3CH2OH | none | 1 | 0 | none | 0 |  | UV–Vis
10.1016/j.jmst.2024.04.074 | CUBYAD | ZIF-8 | 16.81 | CO | Pure | None | 0 | Gas | 4.85 |  | 3 | 25 | 2 | H2O | none | 1 | 0 | none | 0 | 1.01325 | UV–Vis
10.1039/D2QI02366K | KEZYOH | Ni-MOF1 + [Ru(bpy)3]Cl2 | 5800 | CO | Pure | [Ru(bpy)3]Cl₂ | 7 | Liquid |  | 50 | 3 | 20 | 1 | CH3CN | H2O | 0.667 | 0.166 | TEOA | 0.166 | 0.05 | Visible
10.1039/D2QI02366K | KEZYOH | Ni-MOF1 + [Ru(bpy)3]Cl2 | 7710 | CO | Pure | [Ru(bpy)3]Cl₂ | 7 | Liquid |  | 50 | 3 | 20 | 1 | CH3CN | H2O | 0.667 | 0.166 | TEOA | 0.166 | 0.1 | Visible
10.1039/D2QI02366K | KEZYOH | Ni-MOF1 + [Ru(bpy)3]Cl2 | 8770 | CO | Pure | [Ru(bpy)3]Cl₂ | 7 | Liquid |  | 50 | 3 | 20 | 1 | CH3CN | H2O | 0.667 | 0.166 | TEOA | 0.166 | 0.2 | Visible
10.1039/D2QI02366K | KEZYOH | Ni-MOF1 + [Ru(bpy)3]Cl2 | 3120 | CO | Pure | [Ru(bpy)3]Cl₂ | 7 | Liquid |  | 50 | 3 | 20 | 1 | CH3CN | H2O | 0.667 | 0.166 | TEOA | 0.166 | 0 | Visible
10.1039/D2QI02366K | KEZYOH | Ni-MOF1 + [Ru(bpy)3]Cl2 (flue gas) | 6070 | CO | Pure | [Ru(bpy)3]Cl₂ | 7 | Liquid |  | 50 | 3 | 20 | 1 | CH3CN | H2O | 0.667 | 0.166 | TEOA | 0.166 |  | Visible
10.1039/D2QI02366K | KEZYOH | Ni-MOF1 + [Ru(bpy)3]Cl2 (Ar control) | 0 | None | Pure | [Ru(bpy)3]Cl₂ | 7 | Liquid |  | 50 | 3 | 20 | 1 | CH3CN | H2O | 0.667 | 0.166 | TEOA | 0.166 | 0 | Visible
10.1039/D2QI02366K | KEZYOH | Ni-MOF1 only (no Ru complex) | 0 | None | Pure | None | 0 | Liquid |  | 50 | 3 | 20 | 1 | CH3CN | H2O | 0.667 | 0.166 | none | 0 |  | Visible
10.1039/D2QI02366K | KEZYOH | Ni-MOF1 + [Ru(bpy)3]Cl2 (no TEOA) | 0 | None | Pure | [Ru(bpy)3]Cl₂ | 7 | Liquid |  | 50 | 3 | 20 | 1 | CH3CN | none | 1 | 0 | none | 0 |  | Visible
10.1039/d1qi00742d | LARVIM | MOF-Fe3 | 6.08 | CO | Pure | None | 0 | Gas | 1.82 |  | 4 |  | 2 | H2O | none | 1 | 0 | none | 0 | 1.01325 | Visible
10.1039/d1qi00742d | LARVIM | MOF-Fe3 | 4.53 | CO | Pure | None | 0 | Gas | 1.82 |  | 8 |  | 2 | H2O | none | 1 | 0 | none | 0 | 1.01325 | Visible
10.1039/d1qi00742d | LARVIM | MOF-Fe3 | 0 | None | Pure | None | 0 | Gas | 1.82 |  | 4 |  | 2 | H2O | none | 1 | 0 | none | 0 | 0 | Visible
10.1016/j.jssc.2020.121340 | EMEHOW | PMOF 1 (1-DMF) | 3.75 | CO | Pure | None | 0 | Liquid |  | 100 | 8 | 6 | 20 | CH3CN | none | 0.8 | 0 | TEA | 0.2 | 1.01325 | Visible
10.1016/j.jcis.2025.137649 | GITTOT | ZIF-R | 1182.62 | CO | Pure | [Ru(bpy)3]Cl₂ | 15 | Liquid | 1.94 | 8 | 4 | 20 | 5 | H2O | CH3CN | 0.25 | 0.375 | TEOA | 0.375 | 1 | Visible
10.1016/j.jcis.2025.137649 | XADNUP | ZIF-C | 0 | None | Pure | [Ru(bpy)3]Cl₂ | 15 | Liquid | 1.96 | 8 | 4 | 20 | 5 | H2O | CH3CN | 0.25 | 0.375 | TEOA | 0.375 | 1 | Visible
10.1016/j.jcis.2025.137649 | GITTOT | ZIF-B | 4.69 | CO | Pure | [Ru(bpy)3]Cl₂ | 15 | Liquid | 1.95 | 8 | 4 | 20 | 5 | H2O | CH3CN | 0.25 | 0.375 | TEOA | 0.375 | 1 | Visible
10.1016/j.jcis.2025.137649 | IWOZOL | ZIF-L | 16.71 | CO | Pure | [Ru(bpy)3]Cl₂ | 15 | Liquid | 1.93 | 8 | 4 | 20 | 5 | H2O | CH3CN | 0.25 | 0.375 | TEOA | 0.375 | 1 | Visible
10.1016/j.jcis.2025.137649 | GITTOT | ZIF-R | 0 | None | Pure | [Ru(bpy)3]Cl₂ | 15 | Liquid | 1.94 | 8 | 4 | 20 | 5 | H2O | CH3CN | 0.25 | 0.375 | TEOA | 0.375 | 0 | Visible
10.1016/j.jcis.2025.137649 | GITTOT | ZIF-R | 0 | None | Pure | None | 0 | Liquid | 1.94 | 8 | 4 | 20 | 5 | H2O | CH3CN | 0.4 | 0.6 | none | 0 | 1 | Visible
10.1021/acs.inorgchem.2c01497 | JEHYAA | {Co-CrMo6} | 1935.25 | CO | Pure | [Ru(bpy)3]Cl₂ | 11.3 | Liquid | 2 | 100 | 8 | 6 | 5 | CH3CN | none | 0.8 | 0 | TEOA | 0.2 | 1.01325 | Visible
10.1021/acs.inorgchem.2c01497 | JEHYAA | {Co-CrMo6} | 0 | None | Pure | [Ru(bpy)3]Cl₂ | 11.3 | Liquid | 2 | 100 | 8 | 6 | 5 | CH3CN | none | 0.8 | 0 | TEOA | 0.2 | 1.01325 | Dark
10.1021/acs.inorgchem.2c01497 | JEHYAA | {Co-CrMo6} | 26.5 | CO | Pure | [Ru(bpy)3]Cl₂ | 0 | Liquid | 2 | 100 | 8 | 6 | 5 | CH3CN | none | 0.8 | 0 | TEOA | 0.2 | 1.01325 | Visible
10.1021/acs.inorgchem.2c01497 | JEHYAA | {Co-CrMo6} | 0 | None | Pure | [Ru(bpy)3]Cl₂ | 11.3 | Liquid | 2 | 100 | 8 | 6 | 5 | CH3CN | none | 0.8 | 0 | none | 0 | 0 | Visible
10.1021/acs.inorgchem.2c01497 | JEHYEE | {Zn-CrMo6} | 82.0177 | CO | Pure | [Ru(bpy)3]Cl₂ | 11.3 | Liquid | 2.12 | 100 | 8 | 6 | 5 | CH3CN | none | 0.8 | 0 | TEOA | 0.2 | 1.01325 | Visible
10.1016/j.cej.2024.158240 | BUPVEP | UiO-66(Ce) | 0.21 | CO | Pure | None | 0 | Gas | 2.68 | 50 | 2 |  | 10 | H2O | none | 1 | 0 | none | 0 | 1.01325 | Visible
10.1039/d4tc00734d | AMUSIO01 | UNH (UiO-66-NH2) | 142.4 | CO | Pure | None | 0 | Liquid | 2.769 | 380 |  | 10 | 10 | H2O | none | 0.952 | 0 | TEOA | 0.048 | 1.01325 | Visible
10.1021/acsami.1c21663 | SOWLAU | UiO-68-NH2-BA | 7.2425 | CO | Pure | None | 0 | Gas | 2.78 |  | 5 |  | 2 | none | none | 0 | 0 | TEOA | 1 | 1.01325 | Visible
10.1021/jacs.3c10090 | VOCMAF | NiTCPE-stp | 2161.5 | CO | Pure | [Ru(bpy)3]Cl₂ | 37.43 | Liquid | 2.82 |  | 5 |  |  | CH3CN | none | 1 | 0 | TIPA | 0 | 1.01325 | Visible
10.1021/jacs.3c10090 | VOCLUY | NiTCPE-pstp | 3353.6 | CO | Pure | [Ru(bpy)3]Cl₂ | 37.43 | Liquid | 2.03 |  | 5 |  |  | CH3CN | none | 1 | 0 | TIPA | 0 | 1.01325 | Visible
10.1021/jacs.3c10090 | VOCLUY | NiTCPE-pstp | 0 | None | Pure | [Ru(bpy)3]Cl₂ | 37.43 | Liquid | 2.03 |  |  |  |  | CH3CN | none | 1 | 0 | none | 0 | 1.01325 | Visible
10.1021/jacs.3c10090 | VOCLUY | NiTCPE-pstp | 0 | None | Pure | [Ru(bpy)3]Cl₂ | 37.43 | Liquid | 2.03 |  |  |  |  | CH3CN | none | 1 | 0 | TIPA | 0 | 1.01325 | Dark
10.1021/jacs.3c10090 | VOCLUY | NiTCPE-pstp | 0 | None | Pure | None | 0 | Liquid | 2.03 |  |  |  |  | CH3CN | none | 1 | 0 | TIPA | 0 | 1.01325 | Visible
10.1021/jacs.3c10090 | VOCLUY | NiTCPE-pstp | 0 | None | Pure | [Ru(bpy)3]Cl₂ | 37.43 | Liquid | 2.03 |  |  |  |  | CH3CN | none | 1 | 0 | TIPA | 0 | 0 | Visible
10.1021/acs.inorgchem.1c03690 | HEKFOW | UiO-67-0 | 2.34 | CO | Pure | None | 0 | Gas | 3.45 | 100 | 12 | 20 | 30 | H2O | none | 1 | 0 | none | 0 | 1.01325 | Simulated sunlight
10.1039/c8ta07158f | OTIBUQ | Al-PMOF | 165.32 | HCOOH | Pure | None | 0 | Liquid | 1.89 |  | 6 | 30 | 50 | CH3CN | none | 0.833 | 0 | TEOA | 0.167 | 1.01325 | Visible
10.1021/acs.inorgchem.4c02241 | AJECIE | MOF-74 (Zn-MOF-74) | 4.925 | CO | Pure | None | 0 | Gas | 2.65 | 450 | 8 |  | 150 | H2O | none | 1 | 0 | none | 0 | 1.01325 | Visible
10.1016/j.jcou.2024.102856 | AMUSIO01 | U (UiO-66) | 0 | None | Pure | None | 0 | Gas |  |  | 1 | 25 | 300 | none | none | 0 | 0 | none | 0 | 1 | Visible
10.1002/anie.202012019 | SUXWIU | 2D-Ni2TCPE | 2000 | CO | Pure | None | 0 | Gas | 2.63 | 250 | 10 | 24.85 | 5 | CH3CN | none | 1 | 0 | none | 0 | 1.01325 | Visible
10.1002/anie.202012019 | SUXWOA | 2D-Co2TCPE | 2560 | CO | Pure | None | 0 | Gas | 2.7 | 250 | 10 | 24.85 | 5 | CH3CN | none | 1 | 0 | none | 0 | 1.01325 | Visible
10.1002/anie.202012019 | SUXWIU | 2D-Ni2TCPE + [Ru(bpy)3]Cl2 (no TEOA) | 25.8 | CO | Pure | [Ru(bpy)3]Cl₂ | 37.43 | Gas | 2.63 | 250 | 10 | 24.85 | 5 | CH3CN | none | 1 | 0 | none | 0 | 1.01325 | Visible
10.1002/anie.202012019 | SUXWIU | 2D-Ni2TCPE + [Ru(bpy)3]Cl2 + TEOA (dark) | 19.8 | CO | Pure | [Ru(bpy)3]Cl₂ | 37.43 | Gas | 2.63 | 250 | 10 | 24.85 | 5 | CH3CN | none | 1 | 0 | none | 0 | 1.01325 | Dark
10.1002/anie.202012019 | SUXWIU | 2D-Ni2TCPE + [Ru(bpy)3]Cl2 + TEOA (N2 atmosphere) | 12.8 | CO | Pure | [Ru(bpy)3]Cl₂ | 37.43 | Gas | 2.63 | 250 | 10 | 24.85 | 5 | CH3CN | none | 1 | 0 | none | 0 | 0 | Visible
10.1021/acs.inorgchem.2c00235 | XEDHEX | CUST-804 | 2710 | CO | Pure | [Ru(bpy)3]Cl₂ | 7 | Gas | 2.16 | 50 | 1 | 25 | 1 | CH3CN | H2O | 0.635 | 0.163 | TEOA | 0.183 | 1.01325 | Visible
10.1021/acs.inorgchem.2c00235 | XEDHEX | CUST-804 | 0 | None | Pure | None | 0 | Gas | 2.16 | 50 | 1 | 25 | 1 | CH3CN | H2O | 0.635 | 0.163 | TEOA | 0.183 | 1.01325 | Visible
10.1021/acs.inorgchem.2c00235 | XEDHEX | CUST-804 | 0 | None | Pure | [Ru(bpy)3]Cl₂ | 7 | Gas | 2.16 | 50 | 1 | 25 | 1 | CH3CN | H2O | 0.635 | 0.163 | TEOA | 0.183 | 0 | Visible
10.1021/acs.inorgchem.2c00235 | XEDHEX | CUST-804 | 0 | None | Pure | [Ru(bpy)3]Cl₂ | 7 | Gas | 2.16 | 50 | 1 | 25 | 1 | CH3CN | H2O | 0.635 | 0.163 | TEOA | 0.183 | 1.01325 | Dark
10.1021/acs.inorgchem.2c00235 | XEDHEX | CUST-804 | 0 | None | Pure | [Ru(bpy)3]Cl₂ | 7 | Gas | 2.16 | 50 | 1 | 25 | 1 | CH3CN | H2O | 0.635 | 0.163 | none | 0 | 1.01325 | Visible

## Sheet2
CSD
MUKDUU
MALMAQ
InTCP-Co
FeTCP-Co
FEDBAV
SURKAT
2371626
2392727
MUQRAV
ZEMKUB
ZEMLAI
ZEMNOY
WOMXED
CIGXIA
UPOZAB
FIFFUX
RUBTAK
JALLIU
NIMXAK
GUBPUS
HAMXEC
HAMXIG
KOKKIF
XIVMEW
WIZMAV
TUZNUA
BOHKAM
PUYREH
2287693
RAVWES
JOHBAM
NUSQOK
OTIBUQ
GAHMEL
DOGBAE
XOXTUC
MOHGOI
QEFLIA
LUWSEF
FAKNAJ
TOWPEC
LIDBIN
LICXII
LIDCIO
QEFWUV
SURKEX
HIKSIF
QOVXEG03
ORIWAP
ORIWET
CUBYAD
MIQXIW
GITTOT02
QOKBOJ
AMUSIO01
DOXDON
2358410
CAMTET
GUYYII
RAYLUZ
BOHWUS
NIJGUM
NIJHAT
LENKIA
HUDHET
ROFREL
LOQLEJ
OGIPIH
BUPVEP
MINZEQ
Not specified
UMAGUO
UMAHAV
au5c00627_si_001
au5c00627_si_002
VIYRAZ
SIJNEF
NIWQOB
HEKFOW
QUYRAH
BEDYEQ
PUWTEJ
ERAJAK
ERAJEO
HIRJEB
HIRHUP
HIRJAX
HIRMOO
HIRMUU
TUTWUC
SOWLAU
SEQQOX
OYEYOH
BOCFOS
ZOHHOW
AMUSIO02
ZOHHIQ
OCUNAC
TEPWIX
ILEWEE
QAPLAY
QAPKIF
QAPKOL
YUXJEJ
AZONOV
UGOJUZ
IZEDUP
WOPTUT
QOWRAV02
LEDGIO
KAVGAQ
REBLES
MANCUD
MANCOX
MANBEM
MOXKEQ02
DOTSOV42
GEDXEV
TUJNUL
TUJPAT
TUJPEX
MAGXOK
DIMCAG
LIDDIP
TOZBIX
OWIKAI
DAXNOI
DAXPAW
GACCOF
tz5c00342_si_002
XORHUL
DOGBEI
NIWQIV
NAXKEF
OFAVUO
OFIFIV
TODYUJ
ZIJXOI
FIJPAT
KEZBUQ
BOCFUY
BODPAN
KIHXUX
PASHIE
PASHOK
BIPLAQ
NAJGIT
BOZGOQ
BOZHIL
BOYTAO
BEQHIR
KUJYUM
LUYYEL
LUYZOW
2371554
2371555
BICDAU
QOYMAW
QOYMEA
EXOJAF
EXOJUZ
RUYSIR
1484606
KEZYOH
LARVIM
EMEHOW
GITTOT
XADNUP
IWOZOL
JEHYAA
JEHYEE
VOCMAF
VOCLUY
AJECIE
SUXWIU
SUXWOA
XEDHEX