## Sheet1
MLA Reference | csd_identifer | Photocatalyst_norm | total | MAJORgas_std | Photosensitizer | Additive_Role | Phase_code | Band_gap | Reactor_Volume | Rxn_Time | Rxn_Temp | Catalyst_Mass | solvent_A | solvent_B | solventA_frac | solventB_frac | Sacrificial_from_solvent | Sacrificial_frac_1 | P_CO2_bar | Light_Type_code | ML_band_gap | true_active | Target | True_Product | Predicted_Product | Correct_or_Not | Prob_CH3OH | Prob_CH4 | Prob_CO | Prob_HCOOH
10.1016/j.jcis.2025.139519 | YEBCER | Hf-UiO-66 | 0 | CO | 0 | 0 | 1 | 3.35 | 48 |  | 20 | 10 | DMF | TEOA | 0.9791667 | 0.02083333 | TEOA | 0.02083333 | 1.01325 | 7 | 3.495218 | 0 | 0 | CO | CO | Correct | 0.0232094 | 0.20169 | 0.6823674 | 0.09273323
10.1016/j.jcis.2026.139882 | NIMXAK | NH2-MIL-125(Ti) | 28.9 | CO | 0 | 0 | 0 | 2.8 |  | 1 | 25 | 10 | none | none | 0 | 0 | none | 0 | 1.01325 | 5 | 3.905457 | 1 | 0 | CO | CH4 | Wrong | 0.01678367 | 0.5029958 | 0.4449674 | 0.03525322
10.1016/j.jcis.2026.139882 | NIMXAK | NH2-MIL-125(Ti) | 26.5 | CO | 0 | 0 | 0 | 2.8 |  | 1 | 25 | 10 | none | none | 0 | 0 | none | 0 | 0.0004053 | 5 | 3.905457 | 1 | 0 | CO | CO | Correct | 0.01610497 | 0.4132164 | 0.5361192 | 0.03455938
10.1016/j.jcis.2026.140169 | QAPLAY | bulk Ni-BDC | 678.5 | CO | [Ru(bpy)3]Cl2·6H2O | 7.5 | 1 | 3.18 | 11 | 3 | 10 | 1 | MeCN | H2O | 0.8181818 | 0.09090909 | TEOA | 0.09090909 | 1.01325 | 7 | 3.679474 | 1 | 1 | CO | CO | Correct | 0.0001885076 | 0.0002789721 | 0.9987677 | 0.0007647676
10.1016/j.compositesb.2026.113533 | ATOHUP | PCN-222 | 1641.1 | CO | [Ru(bpy)3]Cl2·6H2O | 10 | 1 |  | 28 | 4 | 10 | 3 | CH3CN | H2O | 0.8928571 | 0.07142857 | TEOA | 0.03571429 | 1.01325 | 7 | 2.593945 | 1 | 1 | CO | CO | Correct | 0.0007353898 | 0.0008903845 | 0.9754452 | 0.02292907
10.1016/j.cej.2025.172344 | RUBTAK | UiO-66 | 7 | CO | 0 | 0 | 0 | 3.96 | 100 | 5 | 5 | 10 | H2O | none | 1 | 0 | H2O | 1 | 1.01325 | 7 | 4.26859 | 1 | 0 | CO | CO | Correct | 0.002720805 | 0.02182374 | 0.9692112 | 0.006244245
10.1021/acsami.5c23229 | ORIVUI | Ni-MOF-74 | 47.6 | CO | Ru(bpy)3Cl2·6H2O | 3.3 | 1 | 3.59 | 30 | 1 |  |  | H2O | none | 0.5 | 0 | TEOA | 0.5 |  | 5 | 2.979691 | 1 | 0 | CO | CH4 | Wrong | 0.01932535 | 0.8183718 | 0.1522895 | 0.01001332
10.1021/acsmaterialslett.5c01439 | ZOKYEG | JLU-MOF58 | 0 | CO | 0 | 0 | 1 |  | 50 | 8 | 25 | 1 | H2O | none | 1 | 0 | none | 0 | 1.01325 | 7 |  | 0 | 0 | CO | CO | Correct | 0.0006015688 | 0.0004195519 | 0.9976169 | 0.001362018
10.1021/acsmaterialslett.5c01439 | MALMAQ | PCN-601 | 6 | CO | 0 | 0 | 1 |  | 50 | 8 | 25 | 1 | H2O | none | 1 | 0 | none | 0 | 1.01325 | 7 | 1.580319 | 1 | 0 | CO | CO | Correct | 0.001376432 | 0.007851393 | 0.9169747 | 0.07379754
10.1021/acsmaterialslett.5c01439 | ATOHUP | PCN-222 | 5.5 | CO | 0 | 0 | 1 |  | 50 | 8 | 25 | 1 | H2O | none | 1 | 0 | none | 0 | 1.01325 | 7 | 2.593945 | 1 | 0 | CO | CO | Correct | 0.001367832 | 0.001354771 | 0.9605846 | 0.03669276
10.1021/jacs.5c19716 | OXIBUW | NWUM-Cd | 2640 | CO | 0 | 0 | 1 |  | 200 | 4 | 25 | 2 | CH3CN | H2O | 0.8 | 0.2 | TIPA | 0.0026 | 0.2 | 7 | 2.477864 | 1 | 1 | CO | CO | Correct | 0.001463291 | 0.002348519 | 0.9922226 | 0.003965545
10.1021/jacs.5c19716 | OXICAD | NWUM-Cd-s | 13933 | CO | 0 | 0 | 1 |  | 200 | 4 | 25 | 2 | CH3CN | H2O | 0.8 | 0.2 | TIPA | 0.0026 | 0.2 | 7 | 2.442418 | 1 | 1 | CO | CO | Correct | 0.0007222425 | 0.001868082 | 0.9937212 | 0.003688506
10.26599/NR.2025.94908122 | RUBTAK | UiO-S | 5.06 | CO | 0 | 0 | 0 | 3.89 | 120 | 8 | 20 | 3 | H2O | none | 0.5 | 0 | TEA | 0.5 | 0.1 | 7 | 4.26859 | 1 | 0 | CO | CO | Correct | 0.001690134 | 0.005434691 | 0.9876555 | 0.005219766
10.1016/j.apcatb.2025.125644 | QEFWUV | MOF-545 | 290 | HCOOH | 0 | 0 | 1 |  | 2 | 2 |  | 2 | CH3CN | TEOA | 0.9090909 | 0.09090909 | TEOA | 0.09090909 | 1.01325 | 7 | 2.136143 | 1 | 1 | HCOOH | HCOOH | Correct | 0.006834167 | 0.007054443 | 0.1606655 | 0.8254459
10.1016/j.apcatb.2025.125644 | QEFWUV | MOF-545 | 445 | HCOOH | 0 | 0 | 1 |  | 2 | 2 |  | 2 | CH3CN | TEOA | 0.952381 | 0.04761905 | TEOA | 0.04761905 | 1.01325 | 7 | 2.136143 | 1 | 1 | HCOOH | HCOOH | Correct | 0.01762077 | 0.01250172 | 0.2847275 | 0.68515
10.1002/asia.202500121 | YOMFOY | Rod-like Ni-BTC | 4.707 | CO | [Ru(bpy)3]Cl2·6H2O | 1.5 | 1 | 3.5 | 90 | 20 | 5 | 2 | MeCN | H2O | 0.6666667 | 0.1666667 | TEOA | 0.1666667 | 0.88 | 7 |  | 1 | 0 | CO | CO | Correct | 0.003019067 | 0.009667841 | 0.9455273 | 0.04178582
10.1002/asia.202500121 | YOMFOY | Reticulated Ni-BTC | 1.448 | CO | [Ru(bpy)3]Cl2·6H2O | 1.5 | 1 | 3.8 | 90 | 20 | 5 | 2 | MeCN | H2O | 0.6666667 | 0.1666667 | TEOA | 0.1666667 | 0.88 | 7 |  | 1 | 0 | CO | CO | Correct | 0.003019067 | 0.009667841 | 0.9455273 | 0.04178582
10.1002/asia.202500121 | YOMFOY | Ball-like Ni-BTC | 1.78 | CO | [Ru(bpy)3]Cl2·6H2O | 1.5 | 1 | 3.95 | 90 | 20 | 5 | 2 | MeCN | H2O | 0.6666667 | 0.1666667 | TEOA | 0.1666667 | 0.88 | 7 |  | 1 | 0 | CO | CO | Correct | 0.003019067 | 0.009667841 | 0.9455273 | 0.04178582
10.1016/j.seppur.2025.134819 | NIMXAK | NH2-MIL-125(Ti) | 2 | CO | 0 | 0 | 0 | 2.76 | 25 | 3 | 15 | 10 | H2O |  |  |  | H2O |  | 0.8 | 5 | 3.905457 | 1 | 0 | CO | CO | Correct | 0.01004369 | 0.1406807 | 0.8305919 | 0.01868364
10.1002/sstr.202500206 | SURKAT | NH2-UiO-66 (NU-66) | 5.1 | CO | 0 | 0 | 0 |  |  | 4 |  | 10 | H2O |  |  |  | H2O |  | 1.01325 | 5 | 3.647823 | 1 | 0 | CO | CO | Correct | 0.0006514364 | 0.01150229 | 0.9836814 | 0.004164861
10.1002/sstr.202500206 | DOGBAE | PCN-224 | 4.5 | CO | 0 | 0 | 0 |  |  | 4 |  | 10 | H2O |  |  |  | H2O |  | 1.01325 | 5 | 2.357317 | 1 | 0 | CO | CH4 | Wrong | 0.003476377 | 0.7012001 | 0.2496097 | 0.0457138
10.1016/j.jcis.2026.139853 | NIMXAK | NH2-MIL-125(Ti) | 28 | HCOOH | 0 | 0 | 1 | 2.52 | 20 |  | 25 | 10 | H2O | none | 1 | 0 | none | 0 | 1.01325 | 7 | 3.905457 | 1 | 0 | HCOOH | CO | Wrong | 0.009478032 | 0.006072741 | 0.9336902 | 0.05075898
10.1016/j.jcis.2026.139853 | NIMXAK | NH2-MIL-125(Ti) | 43 | HCOOH | 0 | 0 | 1 | 2.52 | 20 |  | 25 | 10 | H2O | TEOA | 0.9 | 0.1 | TEOA | 0.1 | 1.01325 | 7 | 3.905457 | 1 | 0 | HCOOH | CO | Wrong | 0.005894932 | 0.05105294 | 0.8602356 | 0.08281656
10.1021/jacs.5c20721 | OBIWOQ | Ce-UiO-66-NH2 | 126 | CO | 0 | 0 | 0 |  |  | 12 |  |  | H2O | none | 1 | 0 | none | 0 | 1.01325 | 7 |  | 1 | 1 | CO | CO | Correct | 0.01506648 | 0.3537253 | 0.5908223 | 0.04038588
10.1021/jacs.5c20721 | OBIWEG | Ce-UiO-66-H | 5 | CO | 0 | 0 | 0 |  |  | 12 |  |  | H2O | none | 1 | 0 | none | 0 | 1.01325 | 7 |  | 1 | 0 | CO | CO | Correct | 0.01506648 | 0.3537253 | 0.5908223 | 0.04038588
10.1021/jacs.5c20721 | OBIWOQ | Ce-UiO-66-NH2 (Ar control) | 0 | CO | 0 | 0 | 0 |  |  | 12 |  |  | H2O | none | 1 | 0 | none | 0 | 0 | 7 |  | 0 | 0 | CO | CO | Correct | 0.007883332 | 0.387963 | 0.5804872 | 0.02366647
10.1021/jacs.5c20721 | OBIWOQ | Ce-UiO-66-NH2 (Ar control) | 0 | CO | 0 | 0 | 0 |  |  | 12 |  |  | none | none | 0 | 0 | none | 0 | 0 | 7 |  | 0 | 0 | CO | CH4 | Wrong | 0.001509165 | 0.9399423 | 0.05174302 | 0.006805566